## Pin pull-out tests
Copper |  | Steel |  | Titanium
Displacement | Force | Displacement | Force | Displacement | Force
0 | 0.239642857 | 0 | 0.066785714 | 0 | 0.124285714
0.0082 | 0.239642857 | 0.0081 | 0.076428571 | 0.0074 | 0.133928571
0.0183 | 0.661428571 | 0.0181 | 0.431428571 | 0.0173 | 0.565357143
0.0266 | 1.112142857 | 0.0264 | 0.824285714 | 0.0257 | 1.207857143
0.0366 | 1.4475 | 0.0364 | 1.169642857 | 0.0357 | 1.696785714
0.0449 | 1.840714286 | 0.0464 | 1.505 | 0.044 | 2.185714286
0.0532 | 2.128214286 | 0.0547 | 1.869285714 | 0.0557 | 2.761071429
0.0616 | 2.578928571 | 0.0648 | 2.176071429 | 0.064 | 3.125357143
0.0699 | 2.933571429 | 0.0731 | 2.540714286 | 0.074 | 3.470714286
0.0783 | 3.278928571 | 0.0831 | 2.828214286 | 0.0823 | 3.930714286
0.0866 | 3.652857143 | 0.0914 | 3.144642857 | 0.0907 | 4.208928571
0.0949 | 3.930714286 | 0.1014 | 3.413214286 | 0.1007 | 4.678571429
0.1049 | 4.371785714 | 0.1098 | 3.738928571 | 0.109 | 5.081428571
0.1132 | 4.8225 | 0.1198 | 4.0075 | 0.119 | 5.426428571
0.1216 | 5.129285714 | 0.1298 | 4.362142857 | 0.129 | 5.877143214
0.1299 | 5.618213929 | 0.1381 | 4.717142857 | 0.1374 | 6.327857143
0.1382 | 6.021071786 | 0.1464 | 5.014285714 | 0.1457 | 6.663214643
0.1466 | 6.3371425 | 0.1565 | 5.368928571 | 0.154 | 7.200356786
0.1549 | 6.835714286 | 0.1648 | 5.7621425 | 0.164 | 7.622142857
0.1633 | 7.181071071 | 0.1748 | 6.154999643 | 0.174 | 8.130356786
0.1716 | 7.746785714 | 0.1831 | 6.538571786 | 0.1857 | 8.878214286
0.1799 | 8.235714286 | 0.1914 | 6.845357143 | 0.1957 | 9.376785714
0.1883 | 8.628928571 | 0.1998 | 7.219286071 | 0.204 | 9.971071429
0.1966 | 9.185 | 0.2081 | 7.4496425 | 0.214 | 10.45035714
0.2099 | 9.961428214 | 0.2164 | 7.852142857 | 0.2224 | 11.07357107
0.2182 | 10.47928536 | 0.2248 | 8.149285357 | 0.2324 | 11.57214321
0.2266 | 10.89142821 | 0.2331 | 8.552142857 | 0.2424 | 12.23392929
0.2349 | 11.50500036 | 0.2415 | 8.782143214 | 0.2507 | 12.92392893
0.2432 | 11.92678571 | 0.2498 | 9.108214286 | 0.2607 | 13.49928536
0.2516 | 12.51178536 | 0.2598 | 9.520357143 | 0.269 | 14.15142929
0.2616 | 13.02 | 0.2681 | 9.971071429 | 0.2773 | 14.58285786
0.2699 | 13.61428643 | 0.2781 | 10.3546425 | 0.2857 | 15.1578575
0.2783 | 14.02678643 | 0.2865 | 10.8721425 | 0.2957 | 13.63357143
0.2866 | 14.68821429 | 0.2964 | 11.31321429 | 0.304 | 15.27321393
0.2949 | 15.09107107 | 0.3048 | 11.80214286 | 0.314 | 16.11678607
0.3032 | 15.7046425 | 0.3148 | 12.3103575 | 0.324 | 16.855
0.3133 | 16.19357071 | 0.3231 | 12.97214321 | 0.3324 | 17.47821464
0.3216 | 16.77821393 | 0.3315 | 13.48964321 | 0.3424 | 18.06321429
0.3316 | 17.26714214 | 0.3398 | 14.2278575 | 0.3507 | 18.70535714
0.3399 | 17.87142821 | 0.3498 | 14.85107214 | 0.3607 | 19.31892857
0.3482 | 18.27392857 | 0.3581 | 15.57999964 | 0.3707 | 20.03821429
0.3566 | 18.90678607 | 0.3681 | 16.14571429 | 0.379 | 20.71892857
0.3666 | 19.41499964 | 0.3765 | 16.84535679 | 0.389 | 21.31321464
0.3749 | 20.00000071 | 0.3848 | 17.325 | 0.3974 | 21.89821429
0.3849 | 20.5653575 | 0.3931 | 18.01499964 | 0.4074 | 22.54999893
0.3932 | 21.23678643 | 0.4031 | 18.57142893 | 0.4157 | 23.17321357
0.4033 | 21.81178607 | 0.4114 | 19.2425 | 0.4241 | 23.69107143
0.4116 | 22.46392893 | 0.4215 | 19.79857143 | 0.4324 | 24.35249929
0.4199 | 22.88571429 | 0.4298 | 20.45999929 | 0.4424 | 24.84178714
0.4283 | 23.53785821 | 0.4381 | 20.8628575 | 0.4507 | 25.43607179
0.4383 | 24.08428643 | 0.4465 | 21.47642893 | 0.4607 | 25.94428679
0.4466 | 24.73607143 | 0.4548 | 21.89821429 | 0.4691 | 26.56750107
0.455 | 25.2060725 | 0.4631 | 22.598215 | 0.4774 | 27.05642964
0.4633 | 25.88678679 | 0.4714 | 23.01035714 | 0.4857 | 27.7753575
0.4716 | 26.26071536 | 0.4798 | 23.62392857 | 0.4957 | 28.34107179
0.4799 | 26.89357036 | 0.4914 | 24.33357214 | 0.504 | 29.0410725
0.4883 | 27.41107179 | 0.4998 | 24.80321429 | 0.5141 | 29.57785786
0.4966 | 27.8139275 | 0.5081 | 25.41678571 | 0.529 | 30.76678679
0.5049 | 28.29321536 | 0.5164 | 25.87714357 | 0.5374 | 31.351785
0.5133 | 28.72464393 | 0.5248 | 26.40428571 | 0.5474 | 31.96535643
0.5233 | 29.02178643 | 0.5332 | 26.98928643 | 0.5557 | 32.71321357
0.5316 | 29.41500143 | 0.5431 | 27.45892857 | 0.5657 | 33.24035821
0.5416 | 29.6739275 | 0.5515 | 28.06321321 | 0.5741 | 33.96928571
0.5549 | 30.1821425 | 0.5598 | 28.55214143 | 0.584 | 34.63071357
0.5632 | 30.5653575 | 0.5681 | 29.1560725 | 0.5924 | 35.32107107
0.5716 | 30.81464357 | 0.5782 | 29.6353575 | 0.6024 | 35.95392893
0.58 | 31.21749893 | 0.5865 | 30.19142893 | 0.6107 | 36.625
0.5883 | 31.51464393 | 0.5948 | 30.60392786 | 0.6191 | 37.10428536
0.5983 | 31.81178643 | 0.6048 | 31.0735725 | 0.6274 | 37.79464286
0.6066 | 32.19535857 | 0.6131 | 31.65857071 | 0.6357 | 38.29321429
0.6166 | 32.53107107 | 0.6231 | 32.21464214 | 0.6441 | 38.75357214
0.625 | 32.87607286 | 0.6315 | 32.7325 | 0.6524 | 39.42464357
0.6349 | 33.11571536 | 0.6415 | 33.19249893 | 0.6624 | 40.07642821
0.6433 | 33.46107107 | 0.6498 | 33.74857036 | 0.6707 | 40.72857214
0.6516 | 33.67178679 | 0.6598 | 34.32392821 | 0.6791 | 41.1503575
0.6599 | 34.07464214 | 0.6681 | 34.87999964 | 0.6891 | 41.72571536
0.67 | 34.41964393 | 0.6765 | 35.35928464 | 0.6974 | 42.3775
0.6783 | 34.78392964 | 0.6848 | 35.72357036 | 0.7074 | 42.85714179
0.6883 | 34.99499929 | 0.6931 | 36.26071464 | 0.7157 | 43.43214321
0.6966 | 35.26357143 | 0.7015 | 36.6825 | 0.7241 | 43.83499857
0.7066 | 35.55107071 | 0.7098 | 37.04678536 | 0.7324 | 44.3525
0.715 | 35.8771425 | 0.7181 | 37.56464321 | 0.7424 | 44.83214464
0.7249 | 36.16464179 | 0.7265 | 38.02464214 | 0.7507 | 45.40714286
0.7333 | 36.4714275 | 0.7348 | 38.35071393 | 0.759 | 46.04000071
0.7433 | 36.66321357 | 0.7448 | 38.88749929 | 0.7674 | 46.63464214
0.7516 | 36.95107214 | 0.7532 | 37.69892929 | 0.7757 | 46.9989275
0.7616 | 37.18107143 | 0.7631 | 37.77535643 | 0.7874 | 47.70821214
0.77 | 37.48785714 | 0.7715 | 38.5425 | 0.7957 | 48.32214536
0.7783 | 37.69892929 | 0.7815 | 39.09857143 | 0.804 | 48.74392821
0.7866 | 37.89035607 | 0.7898 | 39.71214286 | 0.8124 | 49.22321321
0.7966 | 38.15892821 | 0.7998 | 40.21071429 | 0.8208 | 49.76000107
0.8049 | 38.40821393 | 0.8098 | 40.11500107 | 0.8291 | 50.18214036
0.815 | 38.6 | 0.8198 | 32.02285607 | 0.8374 | 50.68071179
0.8233 | 38.88749929 | 0.8348 | 33.42250107 | 0.8457 | 50.89143036
0.8333 | 39.09857143 | 0.8448 | 33.28857143 | 0.8541 | 51.35178571
0.8416 | 39.34785714 | 0.8548 | 33.74857036 | 0.8624 | 51.1025
0.8499 | 39.48214321 | 0.8631 | 34.26642821 | 0.8724 | 48.59035571
0.86 | 39.59714286 | 0.8715 | 34.63071357 | 0.8807 | 41.26535714
0.8683 | 39.27107107 | 0.8798 | 35.03321536 | 0.8907 | 40.76678571
0.8783 | 39.52035679 | 0.8898 | 35.3403575 | 0.8991 | 41.05464143
0.8866 | 39.75071536 | 0.8982 | 35.66607036 | 0.9091 | 41.38035714
0.8983 | 40.01892821 | 0.9081 | 35.9921425 | 0.9174 | 41.61071286
0.9066 | 40.23000071 | 0.9165 | 36.27964179 | 0.9257 | 41.7446425
0.9149 | 40.32571393 | 0.9248 | 36.51000036 | 0.9341 | 41.97500107
0.925 | 40.01892821 | 0.9331 | 36.625 | 0.9424 | 42.16678429
0.9333 | 40.30678679 | 0.9415 | 36.85499929 | 0.954 | 42.3775
0.9416 | 40.40250036 | 0.9498 | 36.98928536 | 0.9624 | 42.435
0.95 | 40.46 | 0.9582 | 37.23857143 | 0.9708 | 42.5310725
0.9583 | 40.46 | 0.9665 | 37.35357107 | 0.9791 | 42.5885725
0.9683 | 40.5560725 | 0.9748 | 37.46857071 | 0.9874 | 42.66535607
0.9799 | 40.57499964 | 0.9848 | 37.62214321 | 0.9958 | 42.74178571
0.9883 | 40.63249964 | 0.9931 | 37.73714286 | 1.0041 | 42.79928536
0.9967 | 40.6135725 | 1.0032 | 37.83285607 | 1.0124 | 42.85714179
1.005 | 40.59428607 | 1.0115 | 37.96714214 | 1.0224 | 42.85714179
1.0133 | 40.53678643 | 1.0215 | 38.04392857 | 1.0307 | 42.93357143
1.0233 | 40.42178643 | 1.0298 | 38.10142821 | 1.0391 | 42.97214179
1.0333 | 39.865715 | 1.0381 | 38.12071464 | 1.0491 | 43.04857143
1.0417 | 39.40535714 | 1.0482 | 38.17821464 | 1.0591 | 42.97214179
1.05 | 39.2903575 | 1.0565 | 38.23571429 | 1.0674 | 42.95285786
1.0583 | 39.09857143 | 1.0648 | 38.31250071 | 1.0758 | 42.89535821
1.0683 | 38.71499964 | 1.0732 | 38.27392786 | 1.0841 | 42.85714179
1.0766 | 37.92892893 | 1.0815 | 38.33142786 | 1.0941 | 42.87607179
1.085 | 37.27678464 | 1.0915 | 38.31250071 | 1.1024 | 42.81857179
1.095 | 36.45250036 | 1.0999 | 38.31250071 | 1.1107 | 42.74178571
1.105 | 35.20607143 | 1.1082 | 38.33142786 | 1.1208 | 42.64607214
1.1133 | 34.15142857 | 1.1182 | 38.27392786 | 1.1291 | 42.56928607
1.1216 | 33.00071571 | 1.1265 | 38.29321429 | 1.1374 | 42.45428643
1.1316 | 31.88857 | 1.1348 | 38.17821464 | 1.1474 | 42.45428643
1.14 | 30.69964357 | 1.1432 | 38.21642786 | 1.1574 | 42.3775
1.1483 | 29.93285643 | 1.1532 | 38.15892821 | 1.1658 | 42.26250036
1.1583 | 28.45607179 | 1.1615 | 38.10142821 | 1.1741 | 42.03250107
1.1667 | 27.53571464 | 1.1698 | 38.063215 | 1.1824 | 41.70642893
1.175 | 26.87428679 | 1.1798 | 38.02464214 | 1.1941 | 41.55285643
1.1833 | 26.08785679 | 1.1881 | 37.98642857 | 1.2024 | 41.43785679
1.1917 | 24.01714357 | 1.1965 | 37.9096425 | 1.2157 | 41.22714393
1.2016 | 23.16392964 | 1.2065 | 37.83285607 | 1.2241 | 41.05464143
1.21 | 22.54999893 | 1.2148 | 37.66035679 | 1.2341 | 40.95857179
1.2183 | 21.4953575 | 1.2232 | 37.58357036 | 1.2424 | 40.82428571
1.2283 | 21.03535714 | 1.2331 | 37.48785714 | 1.2508 | 40.59428607
1.24 | 20.05750036 | 1.2432 | 37.41107071 | 1.2591 | 40.53678643
1.2483 | 18.96428607 | 1.2515 | 37.33428464 | 1.2674 | 40.42178643
1.2567 | 18.3125 | 1.2598 | 37.2578575 | 1.2758 | 40.28750036
1.2666 | 17.57428571 | 1.2699 | 37.161785 | 1.2841 | 40.21071429
1.2767 | 16.62499929 | 1.2782 | 37.02749893 | 1.2924 | 40.11500107
1.285 | 15.9825 | 1.2865 | 36.96999929 | 1.3024 | 40.07642821
1.295 | 15.38821357 | 1.2949 | 36.89357214 | 1.3124 | 39.88464214
1.3033 | 14.67857107 | 1.3048 | 36.89357214 | 1.3208 | 39.84642893
1.3116 | 14.05535679 | 1.3149 | 36.77821321 | 1.3291 | 39.7696425
1.3217 | 13.46107179 | 1.3248 | 36.6825 | 1.3391 | 39.65464286
1.33 | 12.50214357 | 1.3332 | 36.54821393 | 1.3474 | 39.52035679
1.3383 | 12.33928571 | 1.3415 | 36.4714275 | 1.3558 | 39.36714357
1.3467 | 12.21464286 | 1.3498 | 36.41392786 | 1.3641 | 39.25214393
1.3566 | 12.09964321 | 1.3582 | 36.37571429 | 1.3724 | 39.25214393
1.365 | 12.06107179 | 1.3682 | 36.29892786 | 1.3824 | 39.09857143
1.3733 | 12.06107179 | 1.3765 | 36.16464179 | 1.3907 | 38.98357179
1.3817 | 12.06107179 | 1.3849 | 36.08785821 | 1.3991 | 38.81107214
1.39 | 12.06107179 | 1.3948 | 36.03035571 | 1.4074 | 38.67678607
1.3983 | 12.04214321 | 1.4032 | 35.9921425 | 1.4174 | 38.6
1.4067 | 12.0325 | 1.4115 | 35.95392893 | 1.4258 | 38.44678679
1.4166 | 12.04214321 | 1.4215 | 35.8771425 | 1.4341 | 38.23571429
1.425 | 12.02285679 | 1.4298 | 35.74285643 | 1.4424 | 38.19750107
1.4333 | 12.02285679 | 1.4399 | 35.66607036 | 1.4508 | 38.005715
1.4416 | 11.97500036 | 1.4482 | 35.53178679 | 1.4591 | 37.9096425
1.4517 | 11.98464357 | 1.4582 | 35.47428429 | 1.4674 | 37.81392893
1.46 | 11.99392857 | 1.4665 | 35.43607107 | 1.4775 | 37.64107036
1.4683 | 11.97500036 | 1.4765 | 35.41678464 | 1.4858 | 37.44964357
1.4767 | 11.95571393 | 1.4849 | 35.301785 | 1.4941 | 37.41107071
1.4867 | 11.91750036 | 1.4932 | 35.16749893 | 1.5041 | 37.29607107
1.495 | 11.88857071 | 1.5015 | 35.14857179 | 1.5124 | 37.18107143
1.5033 | 11.86928571 | 1.5099 | 35.12928536 | 1.5207 | 36.96999929
1.5117 | 11.83107107 | 1.5215 | 34.97571536 | 1.5308 | 36.87428571
1.5217 | 11.83107107 | 1.5299 | 34.97571536 | 1.5391 | 36.70178607
1.5317 | 11.78321429 | 1.5382 | 34.86071321 | 1.5474 | 36.6825
1.54 | 11.74464286 | 1.5465 | 34.78392964 | 1.5591 | 36.45250036
1.5483 | 11.6775 | 1.5549 | 34.74571357 | 1.5691 | 36.39500071
1.5567 | 11.61071464 | 1.5632 | 34.7075 | 1.5774 | 36.22214179
1.565 | 11.61071464 | 1.5732 | 34.5539275 | 1.5874 | 36.08785821
1.5733 | 11.5625 | 1.5816 | 34.51571393 | 1.5974 | 35.9921425
1.585 | 11.47642857 | 1.5915 | 34.47714393 | 1.6058 | 35.81964286
1.5933 | 11.3996425 | 1.5999 | 34.36214143 | 1.6158 | 35.68535679
1.6017 | 11.37071429 | 1.6082 | 34.32392821 | 1.6241 | 35.60857036
1.61 | 11.29428607 | 1.6182 | 34.26642821 | 1.6324 | 35.55107071
1.6183 | 11.22714286 | 1.6265 | 34.20892821 | 1.6408 | 35.43607107
1.6267 | 11.16964286 | 1.6365 | 34.13214214 | 1.6491 | 35.28250107
1.635 | 11.01607107 | 1.6449 | 34.15142857 | 1.6591 | 35.14857179
1.6433 | 10.52714286 | 1.6532 | 34.03642893 | 1.6675 | 35.05249893
1.655 | 10.42178571 | 1.6632 | 33.99785607 | 1.6758 | 34.91821286
1.6633 | 10.32571429 | 1.6715 | 33.9210725 | 1.6841 | 34.95678571
1.6717 | 10.24892893 | 1.6799 | 33.88285643 | 1.6941 | 34.80321321
1.68 | 10.15321429 | 1.6898 | 33.88285643 | 1.7024 | 34.68821357
1.69 | 10.02857143 | 1.6982 | 33.80607 | 1.7108 | 34.63071357
1.6983 | 9.884642857 | 1.7065 | 33.76785679 | 1.7208 | 34.57321393
1.7083 | 9.741071429 | 1.7148 | 33.76785679 | 1.7291 | 34.41964393
1.7167 | 9.645 | 1.7249 | 33.76785679 | 1.7375 | 34.43892786
1.725 | 9.558928571 | 1.7332 | 33.65285679 | 1.7458 | 34.34321429
1.7333 | 9.4628575 | 1.7415 | 33.59535714 | 1.7558 | 34.22785821
1.7433 | 9.386071071 | 1.7499 | 33.59535714 | 1.7641 | 34.13214214
1.7533 | 9.300000357 | 1.7599 | 33.57607071 | 1.7725 | 34.15142857
1.7617 | 9.203928214 | 1.7682 | 33.57607071 | 1.7808 | 34.09392857
1.77 | 9.156071786 | 1.7766 | 33.55678714 | 1.7891 | 34.03642893
1.7784 | 9.088928571 | 1.7865 | 33.51857071 | 1.7975 | 33.94035607
1.7867 | 8.993213929 | 1.7949 | 33.48000071 | 1.8058 | 33.84464286
1.7967 | 8.926071786 | 1.8032 | 33.42250107 | 1.8158 | 33.82535643
1.805 | 8.839642857 | 1.8132 | 33.44178464 | 1.8241 | 33.72928643
1.8133 | 8.743928929 | 1.8216 | 33.38428464 | 1.8324 | 33.63357071
1.8217 | 8.6671425 | 1.8299 | 33.24999857 | 1.8408 | 33.57607071
1.83 | 8.590357143 | 1.8382 | 33.30750107 | 1.8491 | 33.57607071
1.8383 | 8.494643214 | 1.8482 | 33.269285 | 1.8575 | 33.55678714
1.8484 | 8.408214286 | 1.8565 | 33.21178536 | 1.8675 | 33.48000071
1.8567 | 8.302857143 | 1.8665 | 33.15428536 | 1.8758 | 33.36500107
1.865 | 8.235714286 | 1.8749 | 33.15428536 | 1.8841 | 33.30750107
1.8733 | 8.149285357 | 1.8832 | 33.01999929 | 1.8924 | 33.269285
1.8817 | 8.072857143 | 1.8932 | 33.00071571 | 1.9025 | 33.24999857
1.89 | 8.005713929 | 1.9016 | 33.00071571 | 1.9108 | 33.09678536
1.8983 | 7.986428214 | 1.9099 | 32.96249929 | 1.9191 | 33.05821536
1.9067 | 7.919286071 | 1.9199 | 32.96249929 | 1.9291 | 33.00071571
1.9167 | 7.881071071 | 1.9299 | 32.90499964 | 1.9374 | 32.96249929
1.9267 | 7.842499643 | 1.9399 | 32.84749964 | 1.9458 | 32.82821321
1.9367 | 7.813928929 | 1.9482 | 32.79 | 1.9541 | 32.86642964
1.945 | 7.794643214 | 1.9565 | 32.7325 | 1.9641 | 32.69392714
1.9534 | 7.7753575 | 1.9649 | 32.6364275 | 1.9725 | 32.69392714
1.9617 | 7.765714286 | 1.9732 | 32.61714393 | 1.9824 | 32.55964393
1.97 | 7.765714286 | 1.9815 | 32.6364275 | 1.9908 | 32.48321429
1.9784 | 7.7371425 | 1.9899 | 32.42535786 | 1.9992 | 32.52142786
1.9883 | 7.7275 | 1.9982 | 32.38714179 | 2.0075 | 32.40642786
1.9984 | 7.708214286 | 2.0065 | 32.38714179 | 2.0158 | 32.31035821
2.0067 | 7.698928571 | 2.0166 | 32.31035821 | 2.0241 | 32.19535857
2.015 | 7.679642857 | 2.0249 | 32.25285821 | 2.0325 | 32.11857214
2.0234 | 7.660357143 | 2.0332 | 32.21464214 | 2.0408 | 31.92678643
2.0317 | 7.641071429 | 2.0415 | 32.11857214 | 2.0491 | 31.81178643
2.04 | 7.641071429 | 2.0499 | 32.08035607 | 2.0575 | 31.73535679
2.05 | 7.670000357 | 2.0582 | 32.02285607 | 2.0674 | 31.54357107
2.06 | 7.631786071 | 2.0682 | 31.88857 | 2.0758 | 31.38035786
2.0683 | 7.622142857 | 2.0766 | 31.79285679 | 2.0842 | 31.27499893
2.0767 | 7.612499643 | 2.0849 | 31.79285679 | 2.0941 | 31.16964214
2.085 | 7.612499643 | 2.0932 | 31.68714357 | 2.1025 | 30.91071321
2.0933 | 7.583571429 | 2.1016 | 31.62964393 | 2.1108 | 30.82428643
2.1017 | 7.593213929 | 2.1099 | 31.51464393 | 2.1208 | 30.58464393
2.1101 | 7.593213929 | 2.1182 | 31.351785 | 2.1292 | 30.55607107
2.12 | 7.574285357 | 2.1265 | 31.33249857 | 2.1375 | 30.37357179
2.13 | 7.545357143 | 2.1366 | 31.255715 | 2.1458 | 30.21071536
2.14 | 7.554999643 | 2.1449 | 31.15999929 | 2.1541 | 30.0285725
2.1484 | 7.545357143 | 2.1532 | 31.08321571 | 2.1641 | 29.85607036
2.1567 | 7.545357143 | 2.1616 | 30.88178643 | 2.1742 | 29.64500071
2.165 | 7.516428571 | 2.1699 | 30.73821393 | 2.1825 | 29.46285786
2.1734 | 7.516428571 | 2.1782 | 30.69964357 | 2.1908 | 29.35749893
2.1834 | 7.507143214 | 2.1882 | 30.53678464 | 2.1991 | 29.10821286
2.1934 | 7.478214286 | 2.1965 | 30.421785 | 2.2075 | 28.93571357
2.2017 | 7.4878575 | 2.2099 | 30.28749893 | 2.2158 | 28.77250036
2.21 | 7.4496425 | 2.2182 | 30.09571571 | 2.2241 | 28.59035786
2.2201 | 7.44 | 2.2266 | 29.91357036 | 2.2325 | 28.36999893
2.2284 | 7.401428571 | 2.2365 | 29.79857036 | 2.2458 | 28.04392964
2.2367 | 7.372857143 | 2.2449 | 29.68357071 | 2.2558 | 27.80428679
2.245 | 7.363214643 | 2.2532 | 29.51071464 | 2.2641 | 27.54535786
2.2534 | 7.353571429 | 2.2615 | 29.30964214 | 2.2725 | 27.31535571
2.2617 | 7.334285714 | 2.2716 | 29.11785607 | 2.2825 | 27.09464286
2.2717 | 7.296071429 | 2.2799 | 28.92607036 | 2.2908 | 26.88392714
2.2817 | 7.296071429 | 2.2882 | 28.75357071 | 2.2992 | 26.67285786
2.29 | 7.2671425 | 2.2966 | 28.54250107 | 2.3075 | 26.35642893
2.2984 | 7.248214286 | 2.3049 | 28.31249893 | 2.3158 | 26.0975
2.3067 | 7.228928571 | 2.3132 | 28.23571536 | 2.3258 | 25.86750036
2.315 | 7.219286071 | 2.3215 | 27.99607 | 2.3358 | 25.54142857
2.3234 | 7.171428571 | 2.3316 | 27.80428679 | 2.3442 | 25.36892893
2.3317 | 7.171428571 | 2.3399 | 27.56464179 | 2.3525 | 25.18678607
2.34 | 7.142857143 | 2.3482 | 27.363215 | 2.3608 | 24.98535714
2.3484 | 7.113928929 | 2.3566 | 27.21928607 | 2.3692 | 24.7553575
2.3567 | 7.085 | 2.3649 | 27.06607286 | 2.3791 | 24.60178536
2.3651 | 7.066071429 | 2.3732 | 26.87428679 | 2.3875 | 24.3621425
2.375 | 7.0275 | 2.3833 | 26.65357143 | 2.3958 | 24.22785643
2.3834 | 7.008571429 | 2.3916 | 26.32785571 | 2.4058 | 24.05535679
2.3917 | 6.951071786 | 2.3999 | 26.06892964 | 2.4158 | 23.74857143
2.4 | 6.922142857 | 2.4099 | 25.77178429 | 2.4242 | 23.62392857
2.4084 | 6.893571071 | 2.4182 | 25.48392857 | 2.4325 | 23.39392893
2.4167 | 6.874285357 | 2.4266 | 25.31142893 | 2.4425 | 23.24035643
2.425 | 6.835714286 | 2.4366 | 25.1485725 | 2.4508 | 23.09678643
2.4334 | 6.7878575 | 2.4449 | 24.92785714 | 2.4591 | 22.94321429
2.4434 | 6.74 | 2.4533 | 24.70750107 | 2.4675 | 22.73250107
2.4517 | 6.692142857 | 2.4616 | 24.58285821 | 2.4758 | 22.55964214
2.4601 | 6.653571429 | 2.4699 | 24.47714214 | 2.4841 | 22.36785643
2.4684 | 6.634642857 | 2.4782 | 24.30464286 | 2.4925 | 22.23392821
2.4784 | 6.577143214 | 2.4866 | 24.11285679 | 2.5025 | 22.05142893
2.4867 | 6.51 | 2.4966 | 23.93071393 | 2.5108 | 21.83107143
2.4951 | 6.4525 | 2.5049 | 23.75821464 | 2.5192 | 21.62964357
2.505 | 6.404285714 | 2.5149 | 23.51857179 | 2.5275 | 21.44749929
2.5167 | 6.346785714 | 2.5232 | 23.32678607 | 2.5358 | 21.31321464
2.5251 | 6.279642857 | 2.5333 | 23.07750036 | 2.5441 | 21.03535714
2.5334 | 6.241428571 | 2.5416 | 22.90500071 | 2.5525 | 20.8628575
2.5417 | 6.183928571 | 2.5516 | 22.61714214 | 2.5608 | 20.69000036
2.5517 | 6.107143214 | 2.5599 | 22.39678571 | 2.5708 | 20.62285714
2.5601 | 6.078571429 | 2.5682 | 22.15714321 | 2.5792 | 20.40249964
2.5684 | 6.021071786 | 2.5783 | 21.91749929 | 2.5908 | 20.13392893
2.5767 | 5.982500357 | 2.5866 | 21.62964357 | 2.6008 | 19.9328575
2.5851 | 5.934642857 | 2.5949 | 21.32285643 | 2.6092 | 19.8175
2.5934 | 5.896428571 | 2.6049 | 21.06392893 | 2.6175 | 19.66428536
2.6017 | 5.848214286 | 2.6132 | 20.75714321 | 2.6258 | 19.5203575
2.615 | 5.829285714 | 2.6216 | 20.54642893 | 2.6341 | 19.36714286
2.6234 | 5.829285714 | 2.6299 | 20.30678643 | 2.6442 | 19.16571393
2.6317 | 5.81 | 2.6399 | 20.09571393 | 2.6541 | 18.89714321
2.64 | 5.790714286 | 2.6483 | 19.82714321 | 2.6625 | 18.81107143
2.6484 | 5.771785714 | 2.6566 | 19.61642893 | 2.6709 | 18.68642857
2.6568 | 5.7621425 | 2.6649 | 19.39571464 | 2.6792 | 18.64785714
2.6651 | 5.742857143 | 2.6732 | 19.21357179 | 2.6875 | 18.61928571
2.6734 | 5.733214286 | 2.6816 | 18.94499964 | 2.6959 | 18.45607143
2.6817 | 5.742857143 | 2.6916 | 18.74392857 | 2.7042 | 18.42749964
2.6917 | 5.714286071 | 2.7016 | 18.49464286 | 2.7125 | 18.26428536
2.7017 | 5.714286071 | 2.7099 | 18.34107179 | 2.7208 | 18.18785714
2.7101 | 5.714286071 | 2.7199 | 18.17821393 | 2.7292 | 18.09178571
2.7184 | 5.695000357 | 2.7283 | 17.94821464 | 2.7375 | 17.92892821
2.7267 | 5.666071429 | 2.7366 | 17.78500036 | 2.7475 | 17.81392857
2.7351 | 5.656428929 | 2.7449 | 17.61250071 | 2.7558 | 17.71785714
2.7434 | 5.656428929 | 2.7549 | 17.43999964 | 2.7642 | 17.6028575
2.7517 | 5.627857143 | 2.7632 | 17.23857214 | 2.7725 | 17.49749964
2.7617 | 5.598928214 | 2.7716 | 17.13321429 | 2.7809 | 17.40142821
2.7717 | 5.589643214 | 2.78 | 16.96035679 | 2.7892 | 17.30571357
2.7801 | 5.551071429 | 2.7883 | 16.79750036 | 2.7992 | 17.28642857
2.7884 | 5.5225 | 2.7983 | 16.6346425 | 2.8075 | 17.05642929
2.7967 | 5.503214286 | 2.8066 | 16.43321464 | 2.8158 | 16.93178643
2.8068 | 5.465 | 2.8149 | 16.36607179 | 2.8242 | 16.80714357
2.8151 | 5.436071429 | 2.8249 | 16.17428571 | 2.8325 | 16.71107071
2.8234 | 5.407142857 | 2.8333 | 15.97285679 | 2.8425 | 16.57714286
2.8317 | 5.368928571 | 2.8416 | 15.81964357 | 2.8508 | 16.50999964
2.8417 | 5.330714286 | 2.8516 | 15.65642929 | 2.8592 | 16.44285679
2.8501 | 5.301785714 | 2.8599 | 15.41678536 | 2.8675 | 16.30857179
2.8584 | 5.253928571 | 2.8682 | 15.33071393 | 2.8775 | 16.17428571
2.8667 | 5.225 | 2.8783 | 15.24428571 | 2.8875 | 16.05928607
2.8767 | 5.196428571 | 2.8866 | 15.08142786 | 2.8958 | 15.963215
2.8851 | 5.138928571 | 2.8949 | 14.92785679 | 2.9042 | 15.88678536
2.8951 | 5.11 | 2.9033 | 14.80321393 | 2.9125 | 15.74285714
2.9034 | 5.033214286 | 2.9116 | 14.70750071 | 2.9208 | 15.66607107
2.9118 | 5.004642857 | 2.9216 | 14.59249964 | 2.9325 | 15.474285
2.9217 | 4.975714286 | 2.93 | 14.43892857 | 2.9408 | 15.35928536
2.9301 | 4.908571429 | 2.9383 | 14.38142857 | 2.9509 | 15.21571393
2.9384 | 4.860714286 | 2.9466 | 14.26642893 | 2.9592 | 15.08142786
2.9467 | 4.8225 | 2.955 | 14.18964286 | 2.9675 | 15.10035786
2.9584 | 4.745714286 | 2.9649 | 14.11285643 | 2.9759 | 15.01428643
2.9667 | 4.717142857 | 2.9733 | 13.969285 | 2.9875 | 14.87035714
2.9768 | 4.678571429 | 2.9816 | 13.92107179 | 2.9959 | 14.73607107
2.9851 | 4.640357143 | 2.9899 | 13.87321393 | 3.0042 | 14.62107143
2.9951 | 4.5925 | 2.9982 | 13.79642893 | 3.0142 | 14.6403575
3.0034 | 4.563571429 | 3.0066 | 13.70071429 | 3.0225 | 14.52535643
3.0117 | 4.525357143 | 3.015 | 13.56642821 | 3.0325 | 14.39107179
3.0218 | 4.486785714 | 3.0249 | 13.45142857 | 3.0409 | 14.3046425
3.0301 | 4.477142857 | 3.0333 | 13.40357179 | 3.0492 | 14.25678571
3.0384 | 4.448571429 | 3.0416 | 13.39392857 | 3.0592 | 14.13214286
3.0501 | 4.438928571 | 3.0516 | 13.3171425 | 3.0675 | 13.988215
3.0584 | 4.419642857 | 3.06 | 13.22142929 | 3.0775 | 13.99785679
3.0668 | 4.381428571 | 3.0683 | 13.17321464 | 3.0859 | 13.85392893
3.0751 | 4.391071429 | 3.0766 | 13.0775 | 3.0958 | 13.7103575
3.0851 | 4.371785714 | 3.0866 | 12.98142857 | 3.1042 | 13.58571464
3.0934 | 4.362142857 | 3.0949 | 12.92392893 | 3.1125 | 13.44178536
3.1034 | 4.3525 | 3.1033 | 12.89535714 | 3.1225 | 13.32678571
3.1118 | 4.333571429 | 3.1133 | 12.79928571 | 3.1309 | 13.23071429
3.1201 | 4.323928571 | 3.1216 | 12.7228575 | 3.1392 | 13.06785679
3.1301 | 4.304642857 | 3.1316 | 12.65571464 | 3.1492 | 12.9625
3.1401 | 4.295 | 3.1399 | 12.58857143 | 3.1575 | 12.79928571
3.1484 | 4.276071429 | 3.15 | 12.54071464 | 3.1659 | 12.64607143
3.1568 | 4.266428571 | 3.1599 | 12.49250036 | 3.1742 | 12.569285
3.1684 | 4.247142857 | 3.1683 | 12.42535714 | 3.1825 | 12.46392857
3.1768 | 4.2375 | 3.1783 | 12.35857214 | 3.1925 | 12.35857214
3.1851 | 4.2375 | 3.1866 | 12.3103575 | 3.2008 | 12.22428607
3.1934 | 4.218571429 | 3.1949 | 12.19535786 | 3.2109 | 12.11857143
3.2034 | 4.199285714 | 3.2033 | 12.18571464 | 3.2192 | 11.97500036
3.2118 | 4.208928571 | 3.2116 | 12.14749964 | 3.2275 | 11.87892893
3.2201 | 4.189642857 | 3.2216 | 12.05142857 | 3.2359 | 11.77357107
3.2284 | 4.189642857 | 3.23 | 11.95571393 | 3.2442 | 11.66821464
3.2384 | 4.18 | 3.2399 | 11.89821393 | 3.2542 | 11.58178536
3.2484 | 4.189642857 | 3.2483 | 11.84071429 | 3.2626 | 11.46678536
3.2568 | 4.170357143 | 3.2566 | 11.75428607 | 3.2759 | 11.30392893
3.2651 | 4.151428571 | 3.2666 | 11.72571429 | 3.2842 | 11.19821464
3.2734 | 4.151428571 | 3.275 | 11.64892821 | 3.2925 | 11.14071429
3.2818 | 4.141785714 | 3.2833 | 11.58178536 | 3.3009 | 11.01607107
3.2901 | 4.132142857 | 3.2916 | 11.46678536 | 3.3109 | 10.96821464
3.3001 | 4.103214286 | 3.3016 | 11.41892893 | 3.3192 | 10.85321429
3.3085 | 4.1225 | 3.3099 | 11.3228575 | 3.3276 | 10.72857143
3.3168 | 4.103214286 | 3.3183 | 11.19821464 | 3.3359 | 10.6421425
3.3251 | 4.112857143 | 3.3266 | 11.17928607 | 3.3442 | 10.57500036
3.3368 | 4.093928571 | 3.335 | 11.03535679 | 3.3542 | 10.45999964
3.3451 | 4.093928571 | 3.345 | 10.99678571 | 3.3625 | 10.345
3.3535 | 4.074642857 | 3.3533 | 10.89142821 | 3.3709 | 10.22035714
3.3651 | 4.065 | 3.3616 | 10.80535679 | 3.3809 | 10.14357179
3.3735 | 4.036428571 | 3.3716 | 10.68071393 | 3.3892 | 10.08607107
3.3818 | 4.036428571 | 3.38 | 10.59428571 | 3.3975 | 9.980714643
3.3901 | 4.036428571 | 3.3883 | 10.51749964 | 3.4059 | 9.913571429
3.3984 | 4.017142857 | 3.3983 | 10.42178571 | 3.4159 | 9.817499643
3.4084 | 4.017142857 | 3.4066 | 10.28750036 | 3.4242 | 9.731428929
3.4168 | 4.017142857 | 3.4149 | 10.1628575 | 3.4326 | 9.664285714
3.4251 | 3.997857143 | 3.4233 | 10.06678536 | 3.4425 | 9.568214643
3.4334 | 4.0075 | 3.4316 | 10.01892893 | 3.4509 | 9.434285714
3.4417 | 4.0075 | 3.44 | 10.00000036 | 3.4592 | 9.3575
3.4518 | 3.988214286 | 3.4483 | 9.8753575 | 3.4692 | 9.271071429
3.4601 | 3.978571429 | 3.4583 | 9.788928571 | 3.4792 | 9.136786071
3.4684 | 3.969285714 | 3.4666 | 9.721785714 | 3.4875 | 9.069642857
3.4801 | 3.959642857 | 3.4767 | 9.626071786 | 3.4976 | 8.983571429
3.4884 | 3.95 | 3.4866 | 9.549285357 | 3.5059 | 8.839642857
3.4968 | 3.930714286 | 3.495 | 9.453214286 | 3.5142 | 8.7725
3.5051 | 3.930714286 | 3.5033 | 9.405356786 | 3.5242 | 8.676785714
3.5151 | 3.921071429 | 3.5133 | 9.309642857 | 3.5325 | 8.561785357
3.5235 | 3.930714286 | 3.5217 | 9.223213929 | 3.5409 | 8.4753575
3.5318 | 3.902142857 | 3.53 | 9.156071786 | 3.5509 | 8.388928571
3.5401 | 3.8925 | 3.5383 | 9.069642857 | 3.5592 | 8.245357143
3.5501 | 3.911785714 | 3.5466 | 9.012143214 | 3.5676 | 8.149285357
3.5584 | 3.8925 | 3.555 | 8.887500357 | 3.5775 | 8.063214643
3.5668 | 3.8925 | 3.5649 | 8.820357143 | 3.5859 | 7.9671425
3.5751 | 3.882857143 | 3.5733 | 8.715 | 3.5942 | 7.881071071
3.5851 | 3.873214286 | 3.5833 | 8.619286071 | 3.6026 | 7.756428214
3.5935 | 3.863571429 | 3.5916 | 8.542499643 | 3.6192 | 7.516428571
3.6018 | 3.863571429 | 3.6016 | 8.504285714 | 3.6276 | 7.430356786
3.6118 | 3.863571429 | 3.61 | 8.360357143 | 3.6359 | 7.334285714
3.6201 | 3.863571429 | 3.6183 | 8.312499643 | 3.6459 | 7.190714286
3.6285 | 3.853928571 | 3.6267 | 8.255 | 3.6542 | 7.056428214
3.6368 | 3.853928571 | 3.635 | 8.1878575 | 3.6642 | 6.922142857
3.6451 | 3.853928571 | 3.645 | 8.139642857 | 3.6726 | 6.768928214
3.6535 | 3.825357143 | 3.6533 | 8.053571429 | 3.6809 | 6.663214643
3.6618 | 3.825357143 | 3.6633 | 7.976785714 | 3.6909 | 6.528928571
3.6701 | 3.835 | 3.6733 | 7.909642857 | 3.6993 | 6.366071429
3.6801 | 3.825357143 | 3.6816 | 7.871428571 | 3.7092 | 6.251071786
3.6884 | 3.825357143 | 3.69 | 7.785 | 3.7175 | 6.145714643
3.6968 | 3.815714286 | 3.7 | 7.746785714 | 3.7259 | 6.030356786
3.7051 | 3.806071429 | 3.7083 | 7.689285714 | 3.7359 | 5.963214643
3.7135 | 3.806071429 | 3.7183 | 7.631786071 | 3.7443 | 5.896428571
3.7234 | 3.815714286 | 3.7266 | 7.583571429 | 3.7525 | 5.81
3.7335 | 3.796428571 | 3.735 | 7.535714286 | 3.7609 | 5.704642857
3.7418 | 3.787142857 | 3.7449 | 7.4878575 | 3.7709 | 5.598928214
3.7501 | 3.787142857 | 3.7549 | 7.430356786 | 3.7792 | 5.483928571
3.7601 | 3.7775 | 3.7633 | 7.411071071 | 3.7875 | 5.407142857
3.7684 | 3.767857143 | 3.7733 | 7.372857143 | 3.7958 | 5.301785714
3.7785 | 3.767857143 | 3.7817 | 7.334285714 | 3.8042 | 5.215714286
3.7885 | 3.767857143 | 3.7916 | 7.276785714 | 3.8142 | 5.129285714
3.7967 | 3.767857143 | 3.7999 | 7.2671425 | 3.8226 | 5.071785714
3.8068 | 3.758214286 | 3.8083 | 7.238571786 | 3.8308 | 4.956785714
3.8151 | 3.748571429 | 3.8167 | 7.238571786 | 3.8392 | 4.851071429
3.8235 | 3.738928571 | 3.8249 | 7.181071071 | 3.8475 | 4.774642857
3.8317 | 3.738928571 | 3.8333 | 7.152142857 | 3.8559 | 4.7075
3.8401 | 3.738928571 | 3.8416 | 7.123571429 | 3.8659 | 4.630714286
3.8484 | 3.738928571 | 3.85 | 7.085 | 3.8743 | 4.553928571
3.8568 | 3.738928571 | 3.8583 | 7.046785714 | 3.8825 | 4.477142857
3.8651 | 3.72 | 3.8667 | 6.979642857 | 3.8942 | 4.371785714
3.8752 | 3.729285714 | 3.8749 | 6.941428571 | 3.9026 | 4.285714286
3.8834 | 3.729285714 | 3.8849 | 6.883928571 | 3.9109 | 4.208928571
3.8918 | 3.729285714 | 3.8933 | 6.854999643 | 3.9192 | 4.189642857
3.9001 | 3.72 | 3.9017 | 6.816785714 | 3.9309 | 4.074642857
3.9085 | 3.729285714 | 3.9117 | 6.768928214 | 3.9392 | 4.026785714
3.9168 | 3.72 | 3.9266 | 6.663214643 | 3.9476 | 3.921071429
3.9267 | 3.72 | 3.935 | 6.644285357 | 3.9608 | 3.806071429
3.9368 | 3.72 | 3.9433 | 6.605713929 | 3.9692 | 3.738928571
3.9451 | 3.710357143 | 3.9532 | 6.596071429 | 3.9775 | 3.671785714
3.9535 | 3.681428571 | 3.9616 | 6.548214286 | 3.9859 | 3.643214286
3.9617 | 3.691071429 | 3.9699 | 6.51 | 3.9942 | 3.585714286
3.9701 | 3.671785714 | 3.9783 | 6.500356786 | 4.0043 | 3.528214286
3.9784 | 3.652857143 | 3.9867 | 6.461785357 | 4.0125 | 3.451428571
3.9885 | 3.633571429 | 3.995 | 6.413928929 | 4.0209 | 3.403571429
3.9968 | 3.643214286 | 4.0033 | 6.385357143 | 4.0292 | 3.336428571
4.0067 | 3.614285714 | 4.0116 | 6.346785714 | 4.0393 | 3.278928571
4.0151 | 3.614285714 | 4.0216 | 6.327857143 | 4.0475 | 3.25
4.0234 | 3.604642857 | 4.03 | 6.2703575 | 4.0559 | 3.1925
4.0318 | 3.585714286 | 4.0383 | 6.231786071 | 4.0642 | 3.135
4.0401 | 3.566428571 | 4.0466 | 6.212500357 | 4.0742 | 3.058214286
4.0485 | 3.547142857 | 4.0566 | 6.203214286 | 4.0826 | 2.991071429
4.0584 | 3.547142857 | 4.065 | 6.145714643 | 4.0908 | 2.943214286
4.0684 | 3.518571429 | 4.0733 | 6.078571429 | 4.0992 | 2.885714286
4.0785 | 3.508928571 | 4.0817 | 6.0975 | 4.1075 | 2.818571429
4.0868 | 3.489642857 | 4.0899 | 6.068928214 | 4.1176 | 2.770714286
4.0952 | 3.470714286 | 4.0983 | 6.04 | 4.1276 | 2.684285714
4.1051 | 3.451428571 | 4.1083 | 6.001786071 | 4.1358 | 2.626785714
4.1134 | 3.432142857 | 4.1167 | 5.963214643 | 4.1442 | 2.588571429
4.1218 | 3.4225 | 4.125 | 5.944285357 | 4.1542 | 2.540714286
4.1301 | 3.403571429 | 4.1333 | 5.915357143 | 4.1626 | 2.4925
4.1401 | 3.374642857 | 4.1433 | 5.8675 | 4.1709 | 2.435
4.1484 | 3.374642857 | 4.1516 | 5.819643214 | 4.1792 | 2.3775
4.1568 | 3.355357143 | 4.1617 | 5.790714286 | 4.1875 | 2.339285714
4.1651 | 3.336428571 | 4.17 | 5.7525 | 4.1959 | 2.300714286
4.1735 | 3.326785714 | 4.1783 | 5.704642857 | 4.2042 | 2.243214286
4.1817 | 3.336428571 | 4.1866 | 5.695000357 | 4.2126 | 2.214642857
4.1901 | 3.317142857 | 4.195 | 5.675714643 | 4.2208 | 2.157142857
4.1984 | 3.3075 | 4.2033 | 5.608571429 | 4.2292 | 2.128214286
4.2068 | 3.3075 | 4.2117 | 5.589643214 | 4.2392 | 2.080357143
4.2151 | 3.297857143 | 4.2199 | 5.531785714 | 4.2476 | 2.0325
4.2252 | 3.297857143 | 4.2283 | 5.512857143 | 4.2559 | 2.022857143
4.2334 | 3.259642857 | 4.2383 | 5.493571429 | 4.2658 | 2.003571429
4.2418 | 3.269285714 | 4.2467 | 5.416785714 | 4.2759 | 1.955714286
4.2501 | 3.278928571 | 4.255 | 5.397857143 | 4.2842 | 1.926785714
4.2585 | 3.25 | 4.27 | 5.292142857 | 4.2926 | 1.888571429
4.2667 | 3.269285714 | 4.2783 | 5.263571429 | 4.3043 | 1.831071429
4.2751 | 3.25 | 4.2867 | 5.206071429 | 4.3125 | 1.811785714
4.2834 | 3.259642857 | 4.295 | 5.186785714 | 4.3209 | 1.792857143
4.2935 | 3.240357143 | 4.3049 | 5.148571429 | 4.3309 | 1.773571429
4.3018 | 3.240357143 | 4.3133 | 5.100357143 | 4.3393 | 1.735357143
4.3102 | 3.240357143 | 4.3233 | 5.062142857 | 4.3476 | 1.716071429
4.3184 | 3.240357143 | 4.3317 | 4.985357143 | 4.3575 | 1.696785714
4.3318 | 3.211785714 | 4.3417 | 4.975714286 | 4.3659 | 1.696785714
4.3418 | 3.230714286 | 4.3499 | 4.899285714 | 4.3742 | 1.668214286
4.3502 | 3.240357143 | 4.3583 | 4.870357143 | 4.3826 | 1.658571429
4.3584 | 3.259642857 | 4.3683 | 4.841785714 | 4.3909 | 1.648928571
4.3668 | 3.240357143 | 4.3767 | 4.774642857 | 4.3992 | 1.601071429
4.3751 | 3.240357143 | 4.385 | 4.726428571 | 4.4092 | 1.552857143
4.3851 | 3.230714286 | 4.3933 | 4.678571429 | 4.4176 | 1.543571429
4.3952 | 3.211785714 | 4.4033 | 4.659285714 | 4.4259 | 1.524285714
4.4034 | 3.202142857 | 4.4117 | 4.611428571 | 4.4343 | 1.524285714
4.4118 | 3.202142857 | 4.42 | 4.563571429 | 4.4442 | 1.505
4.4201 | 3.202142857 | 4.43 | 4.534642857 | 4.4526 | 1.495357143
4.4285 | 3.182857143 | 4.4383 | 4.496428571 | 4.4626 | 1.476428571
4.4368 | 3.173214286 | 4.4466 | 4.438928571 | 4.4709 | 1.457142857
4.4451 | 3.154285714 | 4.4567 | 4.429285714 | 4.4793 | 1.4475
4.4534 | 3.144642857 | 4.465 | 4.400714286 | 4.4875 | 1.437857143
4.4635 | 3.135 | 4.4734 | 4.362142857 | 4.4976 | 1.418928571
4.4718 | 3.106071429 | 4.4816 | 4.295 | 4.5059 | 1.409285714
4.4802 | 3.096785714 | 4.4916 | 4.285714286 | 4.5143 | 1.39
4.4884 | 3.087142857 | 4.5 | 4.227857143 | 4.5243 | 1.380357143
4.4968 | 3.067857143 | 4.5083 | 4.208928571 | 4.5325 | 1.370714286
4.5068 | 3.058214286 | 4.5167 | 4.18 | 4.5409 | 1.342142857
4.5168 | 3.02 | 4.525 | 4.141785714 | 4.5509 | 1.342142857
4.5252 | 2.981428571 | 4.5333 | 4.112857143 | 4.5593 | 1.322857143
4.5334 | 2.981428571 | 4.5417 | 4.093928571 | 4.5676 | 1.313214286
4.5435 | 2.9625 | 4.5517 | 4.045714286 | 4.5759 | 1.294285714
4.5518 | 2.933571429 | 4.56 | 4.036428571 | 4.5859 | 1.275
4.5618 | 2.905 | 4.5683 | 3.997857143 | 4.5943 | 1.265357143
4.5702 | 2.876071429 | 4.5783 | 3.959642857 | 4.6026 | 1.246071429
4.5784 | 2.8475 | 4.5867 | 3.940357143 | 4.6125 | 1.2175
4.5868 | 2.818571429 | 4.595 | 3.911785714 | 4.6226 | 1.207857143
4.5951 | 2.780357143 | 4.6034 | 3.863571429 | 4.6309 | 1.188571429
4.6035 | 2.751428571 | 4.6116 | 3.815714286 | 4.6459 | 1.112142857
4.6118 | 2.713214286 | 4.62 | 3.806071429 | 4.6543 | 1.045
4.6218 | 2.693928571 | 4.63 | 3.758214286 | 4.6642 | 1.054642857
4.6301 | 2.665357143 | 4.6384 | 3.710357143 | 4.6742 | 1.035357143
4.6385 | 2.646071429 | 4.6484 | 3.691071429 | 4.6843 | 1.025714286
4.6468 | 2.617142857 | 4.6566 | 3.671785714 | 4.6926 | 0.996785714
4.6552 | 2.598214286 | 4.665 | 3.604642857 | 4.701 | 0.977857143
4.6651 | 2.569285714 | 4.6733 | 3.566428571 | 4.7109 | 0.948928571
4.6735 | 2.511785714 | 4.6817 | 3.528214286 | 4.7192 | 0.920357143
4.6818 | 2.502142857 | 4.69 | 3.508928571 | 4.7276 | 0.910714286
4.6902 | 2.483214286 | 4.6983 | 3.470714286 | 4.736 | 0.901071429
4.6985 | 2.454285714 | 4.7083 | 3.432142857 | 4.7442 | 0.901071429
4.7068 | 2.425357143 | 4.7167 | 3.384285714 | 4.7526 | 0.901071429
4.7151 | 2.406428571 | 4.725 | 3.346071429 | 4.7609 | 0.881785714
4.7235 | 2.3775 | 4.7334 | 3.317142857 | 4.7709 | 0.862857143
4.7318 | 2.348928571 | 4.7433 | 3.269285714 | 4.7793 | 0.853214286
4.7402 | 2.310357143 | 4.7517 | 3.230714286 | 4.7875 | 0.814642857
4.7484 | 2.291428571 | 4.7617 | 3.173214286 | 4.7959 | 0.795714286
4.7568 | 2.272142857 | 4.7717 | 3.144642857 | 4.8042 | 0.757142857
4.7651 | 2.233928571 | 4.7801 | 3.0775 | 4.8126 | 0.718928571
4.7735 | 2.205 | 4.7883 | 3.067857143 | 4.821 | 0.680714286
4.7818 | 2.195357143 | 4.7967 | 3.02 | 4.8293 | 0.671071429
4.7902 | 2.176071429 | 4.805 | 2.981428571 | 4.8376 | 0.661428571
4.7985 | 2.1475 | 4.815 | 2.933571429 | 4.8459 | 0.642142857
4.8068 | 2.137857143 | 4.8234 | 2.905 | 4.8543 | 0.613571429
4.8152 | 2.109285714 | 4.8316 | 2.866428571 | 4.8643 | 0.603928571
4.8235 | 2.09 | 4.84 | 2.808928571 | 4.8743 | 0.565357143
4.8334 | 2.070714286 | 4.8483 | 2.780357143 | 4.8826 | 0.306785714
4.8418 | 2.051428571 | 4.8567 | 2.751428571 | 4.8926 | 0.277857143
4.8518 | 2.0325 | 4.8667 | 2.713214286 | 4.9009 | 0.297142857
4.8602 | 2.013214286 | 4.875 | 2.674642857 | 4.9093 | 0.335357143
4.8685 | 2.003571429 | 4.8833 | 2.646071429 | 4.9175 | 0.325714286
4.8784 | 1.993928571 | 4.8917 | 2.598214286 | 4.9259 | 0.325714286
4.8868 | 1.975 | 4.9 | 2.569285714 | 4.9359 | 0.325714286
4.8951 | 1.975 | 4.9101 | 2.540714286 | 4.9443 | 0.297142857
4.9035 | 1.955714286 | 4.9183 | 2.502142857 | 4.9526 | 0.306785714
4.9119 | 1.946071429 | 4.9267 | 2.473571429 | 4.961 | 0.316071429
4.9202 | 1.946071429 | 4.935 | 2.444642857 | 4.9692 | 0.316071429
4.9301 | 1.926785714 | 4.945 | 2.406428571 | 4.9793 | 0.306785714
4.9402 | 1.9175 | 4.9551 | 2.348928571 | 4.991 | 0.297142857
4.9485 | 1.907857143 | 4.9633 | 2.339285714 | 4.9993 | 0.306785714
4.9585 | 1.898214286 | 4.9717 | 2.329642857 | 5.0077 | 0.297142857
4.9668 | 1.888571429 | 4.9817 | 2.291428571 | 5.0176 | 0.297142857
4.9751 | 1.869285714 | 4.9917 | 2.252857143 | 5.0259 | 0.306785714
4.9835 | 1.850357143 | 5.0001 | 2.233928571 | 5.036 | 0.2875
4.9918 | 1.86 | 5.0083 | 2.214642857 | 5.046 | 0.277857143
5.0002 | 1.840714286 | 5.0167 | 2.185714286 | 5.0542 | 0.268214286
5.0084 | 1.821428571 | 5.025 | 2.157142857 | 5.0626 | 0.268214286
5.0185 | 1.802142857 | 5.0351 | 2.1475 | 5.0709 | 0.268214286
5.0268 | 1.811785714 | 5.0434 | 2.118571429 | 5.0793 | 0.258571429
5.0352 | 1.792857143 | 5.0517 | 2.099642857 | 5.0876 | 0.258571429
5.0435 | 1.792857143 | 5.06 | 2.109285714 | 5.0959 | 0.258571429
5.0519 | 1.783214286 | 5.07 | 2.099642857 | 5.1043 | 0.258571429
5.0618 | 1.773571429 | 5.0784 | 2.070714286 | 5.1143 | 0.248928571
5.0718 | 1.754285714 | 5.0866 | 2.061071429 | 5.1226 | 0.239642857
5.0819 | 1.754285714 | 5.095 | 2.0325 | 5.1327 | 0.239642857
5.0902 | 1.744642857 | 5.105 | 2.022857143 | 5.1426 | 0.239642857
5.0985 | 1.744642857 | 5.1134 | 2.003571429 | 5.1526 | 0.220357143
5.1068 | 1.725714286 | 5.1217 | 2.013214286 | 5.161 | 0.220357143
5.1152 | 1.706428571 | 5.1301 | 1.993928571 | 5.1693 | 0.210714286
5.1235 | 1.716071429 | 5.14 | 1.965357143 | 5.1792 | 0.210714286
5.1319 | 1.706428571 | 5.1484 | 1.965357143 | 5.1893 | 0.201071429
5.1401 | 1.696785714 | 5.1567 | 1.946071429 | 5.1976 | 0.210714286
5.1501 | 1.687142857 | 5.1651 | 1.9175 | 5.206 | 0.201071429
5.1585 | 1.687142857 | 5.1734 | 1.907857143 | 5.2143 | 0.191428571
5.1685 | 1.687142857 | 5.1817 | 1.898214286 | 5.2227 | 0.191428571
5.1769 | 1.668214286 | 5.19 | 1.898214286 | 5.2309 | 0.191428571
5.1851 | 1.658571429 | 5.2 | 1.888571429 | 5.2393 | 0.191428571
5.1935 | 1.648928571 | 5.2084 | 1.869285714 | 5.2493 | 0.182142857
5.2018 | 1.648928571 | 5.2167 | 1.850357143 | 5.2593 | 0.182142857
5.2102 | 1.639285714 | 5.225 | 1.821428571 | 5.2677 | 0.182142857
5.2185 | 1.629642857 | 5.2334 | 1.802142857 | 5.2776 | 0.162857143
5.2269 | 1.62 | 5.2417 | 1.802142857 | 5.2859 | 0.162857143
5.2351 | 1.610714286 | 5.2501 | 1.773571429 | 5.296 | 0.1725
5.2435 | 1.610714286 | 5.2584 | 1.754285714 | 5.306 | 0.162857143
5.2519 | 1.591428571 | 5.2667 | 1.754285714 | 5.3159 | 0.162857143
5.2602 | 1.610714286 | 5.275 | 1.735357143 | 5.3243 | 0.153214286
5.2686 | 1.591428571 | 5.2834 | 1.735357143 | 5.3326 | 0.133928571
5.2768 | 1.581785714 | 5.3001 | 1.696785714 | 5.341 | 0.143571429
5.2852 | 1.591428571 | 5.31 | 1.706428571 | 5.351 | 0.133928571
5.2935 | 1.572142857 | 5.3184 | 1.6775 | 5.3593 | 0.143571429
5.3019 | 1.572142857 | 5.3267 | 1.6775 | 5.3693 | 0.133928571
5.3102 | 1.543571429 | 5.3367 | 1.668214286 | 5.3776 | 0.124285714
5.3201 | 1.552857143 | 5.3451 | 1.648928571
5.3285 | 1.552857143 | 5.3533 | 1.639285714
5.3369 | 1.533928571 | 5.3634 | 1.639285714
5.3452 | 1.524285714 | 5.3717 | 1.639285714
5.3618 | 1.505 | 5.3817 | 1.62
5.3718 | 1.514642857 | 5.3901 | 1.601071429
5.3802 | 1.505 | 5.3983 | 1.601071429
5.3902 | 1.505 | 5.4067 | 1.581785714
5.3986 | 1.486071429 | 5.4167 | 1.581785714
5.4068 | 1.476428571 | 5.4267 | 1.581785714
5.4152 | 1.486071429 | 5.4351 | 1.5625
5.4235 | 1.466785714 | 5.4433 | 1.5625
5.4335 | 1.457142857 | 5.4534 | 1.533928571
5.4436 | 1.4475 | 5.4617 | 1.524285714
5.4535 | 1.437857143 | 5.4701 | 1.514642857
5.4618 | 1.437857143 | 5.4784 | 1.505
5.4702 | 1.437857143 | 5.4867 | 1.495357143
5.4786 | 1.418928571 | 5.495 | 1.476428571
5.4869 | 1.418928571 | 5.5034 | 1.4475
5.4952 | 1.409285714 | 5.5117 | 1.4475
5.5035 | 1.409285714 | 5.5201 | 1.418928571
5.5119 | 1.39 | 5.5283 | 1.409285714
5.5202 | 1.39 | 5.5367 | 1.399642857
5.5286 | 1.399642857 | 5.5451 | 1.39
5.5368 | 1.39 | 5.5534 | 1.361428571
5.5452 | 1.370714286 | 5.5618 | 1.351785714
5.5552 | 1.380357143 | 5.5717 | 1.3325
5.5652 | 1.370714286 | 5.58 | 1.313214286
5.5751 | 1.361428571 | 5.5884 | 1.294285714
5.5852 | 1.351785714 | 5.5967 | 1.294285714
5.5935 | 1.351785714 | 5.6051 | 1.275
5.6019 | 1.351785714 | 5.6133 | 1.255714286
5.6102 | 1.342142857 | 5.6217 | 1.236785714
5.6186 | 1.342142857 | 5.6301 | 1.2175
5.6268 | 1.342142857 | 5.6434 | 1.150357143
5.6352 | 1.3325 | 5.6518 | 1.150357143
5.6452 | 1.322857143 | 5.66 | 1.131071429
5.6536 | 1.313214286 | 5.6684 | 1.121428571
5.6618 | 1.313214286 | 5.6767 | 1.092857143
5.6702 | 1.303928571 | 5.6851 | 1.083214286
5.6785 | 1.303928571 | 5.6951 | 1.083214286
5.6869 | 1.303928571 | 5.7034 | 1.063928571
5.6952 | 1.294285714 | 5.7117 | 1.054642857
5.7036 | 1.294285714 | 5.7201 | 1.045
5.7135 | 1.284642857 | 5.7284 | 1.035357143
5.7219 | 1.265357143 | 5.7368 | 1.035357143
5.7302 | 1.275 | 5.745 | 1.016071429
5.7386 | 1.275 | 5.7534 | 1.006428571
5.7486 | 1.265357143 | 5.7634 | 1.006428571
5.7568 | 1.265357143 | 5.7718 | 0.977857143
5.7652 | 1.255714286 | 5.7801 | 0.977857143
5.7735 | 1.255714286 | 5.7885 | 0.968214286
5.7819 | 1.236785714 | 5.7967 | 0.948928571
5.7903 | 1.227142857 | 5.8067 | 0.939285714
5.7985 | 1.227142857 | 5.8151 | 0.920357143
5.8069 | 1.227142857 | 5.8234 | 0.910714286
5.8152 | 1.207857143 | 5.8317 | 0.901071429
5.8236 | 1.207857143 | 5.84 | 0.881785714
5.8319 | 1.198214286 | 5.8484 | 0.881785714
5.8402 | 1.198214286 | 5.8568 | 0.853214286
5.8485 | 1.188571429 | 5.8651 | 0.843571429
5.8569 | 1.179285714 | 5.875 | 0.833928571
5.8669 | 1.179285714 | 5.8834 | 0.814642857
5.8753 | 1.169642857 | 5.8934 | 0.814642857
5.8835 | 1.16 | 5.9018 | 0.814642857
5.8919 | 1.150357143 | 5.9101 | 0.805357143
5.9002 | 1.140714286 | 5.9185 | 0.786071429
5.9086 | 1.121428571 | 5.9284 | 0.776428571
5.9186 | 1.121428571 | 5.9384 | 0.786071429
5.9285 | 1.112142857 | 5.9468 | 0.766785714
5.9385 | 1.092857143 | 5.9551 | 0.766785714
5.9469 | 1.092857143 | 5.965 | 0.766785714
5.9552 | 1.092857143 | 5.9734 | 0.757142857
5.9636 | 1.073571429 | 5.9868 | 0.7475
5.9718 | 1.073571429 | 5.9968 | 0.738214286
5.9802 | 1.063928571 | 6.005 | 0.7475
5.9886 | 1.063928571 | 6.0134 | 0.738214286
5.9969 | 1.045 | 6.0217 | 0.738214286
6.0053 | 1.054642857 | 6.0301 | 0.728571429
6.0135 | 1.035357143 | 6.0384 | 0.728571429
6.0235 | 1.035357143 | 6.0485 | 0.738214286
6.0319 | 1.016071429 | 6.0567 | 0.728571429
6.0469 | 1.006428571 | 6.0651 | 0.718928571
6.0553 | 0.996785714 | 6.0751 | 0.718928571
6.0635 | 1.006428571 | 6.0835 | 0.718928571
6.0719 | 0.996785714 | 6.0917 | 0.718928571
6.0802 | 0.977857143 | 6.1001 | 0.718928571
6.0886 | 0.977857143 | 6.1084 | 0.718928571
6.0968 | 0.977857143 | 6.1184 | 0.718928571
6.1052 | 0.977857143 | 6.1285 | 0.699642857
6.1135 | 0.958571429 | 6.1367 | 0.709285714
6.1219 | 0.948928571 | 6.1451 | 0.709285714
6.1303 | 0.948928571 | 6.1551 | 0.69
6.1386 | 0.948928571 | 6.1634 | 0.699642857
6.1469 | 0.93 | 6.1718 | 0.699642857
6.1552 | 0.93 | 6.18 | 0.699642857
6.1652 | 0.920357143 | 6.1884 | 0.69
6.1736 | 0.910714286 | 6.1967 | 0.680714286
6.1819 | 0.910714286 | 6.2051 | 0.69
6.1902 | 0.891428571 | 6.2135 | 0.680714286
6.1985 | 0.901071429 | 6.2217 | 0.661428571
6.2069 | 0.881785714 | 6.2317 | 0.680714286
6.2153 | 0.872142857 | 6.2401 | 0.671071429
6.2253 | 0.872142857 | 6.2484 | 0.671071429
6.2335 | 0.853214286 | 6.2585 | 0.661428571
6.2419 | 0.853214286 | 6.2667 | 0.661428571
6.2502 | 0.843571429 | 6.2751 | 0.661428571
6.2586 | 0.833928571 | 6.2834 | 0.642142857
6.2686 | 0.833928571 | 6.2918 | 0.651785714
6.2769 | 0.824285714 | 6.3001 | 0.661428571
6.2852 | 0.814642857 | 6.3085 | 0.642142857
6.2936 | 0.805357143 | 6.3167 | 0.642142857
6.3019 | 0.795714286 | 6.3301 | 0.613571429
6.3103 | 0.795714286 | 6.3384 | 0.6325
6.3185 | 0.786071429 | 6.3468 | 0.6325
6.3269 | 0.766785714 | 6.3552 | 0.613571429
6.3352 | 0.766785714 | 6.3634 | 0.613571429
6.3453 | 0.766785714 | 6.3718 | 0.613571429
6.3536 | 0.738214286 | 6.3818 | 0.613571429
6.362 | 0.738214286 | 6.3901 | 0.613571429
6.3702 | 0.738214286 | 6.3984 | 0.594285714
6.3786 | 0.728571429 | 6.4067 | 0.603928571
6.3903 | 0.699642857 | 6.4151 | 0.603928571
6.4003 | 0.718928571 | 6.4234 | 0.575
6.4102 | 0.709285714 | 6.4318 | 0.584642857
6.4186 | 0.69 | 6.4402 | 0.584642857
6.4269 | 0.680714286 | 6.4484 | 0.575
6.4353 | 0.671071429 | 6.4584 | 0.575
6.4453 | 0.661428571 | 6.4668 | 0.565357143
6.4535 | 0.661428571 | 6.4768 | 0.565357143
6.4619 | 0.651785714 | 6.4867 | 0.536785714
6.4703 | 0.651785714 | 6.4951 | 0.536785714
6.4786 | 0.6325 | 6.5034 | 0.556071429
6.487 | 0.622857143 | 6.5118 | 0.536785714
6.4952 | 0.622857143 | 6.5201 | 0.536785714
6.5036 | 0.613571429 | 6.5284 | 0.5175
6.5119 | 0.603928571 | 6.5367 | 0.5175
6.5219 | 0.594285714 | 6.5451 | 0.5175
6.5303 | 0.584642857 | 6.5535 | 0.498214286
6.5385 | 0.584642857 | 6.5618 | 0.498214286
6.5486 | 0.584642857 | 6.5702 | 0.498214286
6.5569 | 0.565357143 | 6.5784 | 0.479285714
6.5653 | 0.565357143 | 6.5884 | 0.488928571
6.5736 | 0.556071429 | 6.5968 | 0.469642857
6.5819 | 0.556071429 | 6.6051 | 0.469642857
6.5902 | 0.546428571 | 6.6152 | 0.46
6.6019 | 0.536785714 | 6.6234 | 0.450357143
6.6103 | 0.536785714 | 6.6318 | 0.440714286
6.6203 | 0.527142857 | 6.6401 | 0.440714286
6.6302 | 0.507857143 | 6.6501 | 0.431428571
6.6386 | 0.507857143 | 6.6601 | 0.431428571
6.6469 | 0.507857143 | 6.6751 | 0.4025
6.6553 | 0.498214286 | 6.6835 | 0.412142857
6.6652 | 0.479285714 | 6.6918 | 0.383214286
6.6736 | 0.498214286 | 6.7017 | 0.373571429
6.6836 | 0.479285714 | 6.7101 | 0.364285714
6.6919 | 0.469642857 | 6.7184 | 0.364285714
6.7003 | 0.479285714 | 6.7268 | 0.325714286
6.7102 | 0.479285714 | 6.7351 | 0.258571429
6.7186 | 0.469642857 | 6.7435 | 0.316071429
6.7336 | 0.46 | 6.7534 | 0.325714286
6.742 | 0.46 | 6.7618 | 0.316071429
6.7503 | 0.46 | 6.7718 | 0.325714286
6.7602 | 0.450357143 | 6.7802 | 0.306785714
6.7686 | 0.46 | 6.7884 | 0.297142857
6.7769 | 0.450357143 | 6.7968 | 0.297142857
6.7853 | 0.440714286 | 6.8051 | 0.297142857
6.7952 | 0.440714286 | 6.8135 | 0.2875
6.8036 | 0.440714286 | 6.8218 | 0.277857143
6.8119 | 0.431428571 | 6.8302 | 0.268214286
6.8203 | 0.431428571 | 6.8384 | 0.277857143
6.8286 | 0.431428571 | 6.8468 | 0.258571429
6.837 | 0.431428571 | 6.8568 | 0.248928571
6.8452 | 0.421785714 | 6.8652 | 0.239642857
6.8553 | 0.421785714 | 6.8735 | 0.239642857
6.8636 | 0.4025 | 6.8818 | 0.239642857
6.872 | 0.412142857 | 6.8918 | 0.23
6.8803 | 0.412142857 | 6.9001 | 0.23
6.8902 | 0.392857143 | 6.9102 | 0.23
6.8986 | 0.392857143 | 6.9185 | 0.220357143
6.9069 | 0.392857143 | 6.9268 | 0.220357143
6.917 | 0.392857143 | 6.9368 | 0.210714286
6.9253 | 0.383214286 | 6.9451 | 0.210714286
6.9336 | 0.373571429 | 6.9535 | 0.210714286
6.9436 | 0.373571429 | 6.9634 | 0.191428571
6.952 | 0.373571429 | 6.9718 | 0.201071429
6.9603 | 0.354642857 | 6.9801 | 0.191428571
6.9687 | 0.364285714 | 6.9901 | 0.182142857
6.9786 | 0.354642857 | 7.0002 | 0.1725
6.9886 | 0.345 | 7.0084 | 0.1725
6.997 | 0.335357143 | 7.0168 | 0.162857143
7.0053 | 0.335357143 | 7.0268 | 0.153214286
7.0137 | 0.325714286 | 7.0352 | 0.153214286
7.0219 | 0.316071429 | 7.0452 | 0.162857143
7.0319 | 0.316071429 | 7.0534 | 0.143571429
7.0403 | 0.297142857 | 7.0618 | 0.133928571
7.0486 | 0.277857143 | 7.0718 | 0.133928571
7.057 | 0.277857143 | 7.0802 | 0.133928571
7.0652 | 0.268214286 | 7.0902 | 0.133928571
7.0769 | 0.248928571 | 7.0984 | 0.124285714
7.0853 | 0.258571429 | 7.1085 | 0.124285714
7.0936 | 0.239642857 | 7.1168 | 0.115
|  | 7.1252 | 0.115
|  | 7.1352 | 0.105357143
|  | 7.1434 | 0.105357143
|  | 7.1518 | 0.095714286
|  | 7.1618 | 0.095714286
|  | 7.1702 | 0.086071429
|  | 7.1785 | 0.086071429
|  | 7.1884 | 0.086071429
|  | 7.1968 | 0.086071429
|  | 7.2068 | 0.066785714

## DCB Tests
Unpinned laminates | [7 empty] | Pinned laminates
DCB Steady State Mode 1 Static Test Specimen : Z0%No.1
Crack Length Based | Delta Crack Length | Load | Displacement | Compliance | (C)^1/3 | Critical Strain Energy
On The Load Point | Based On The Load | (P) | (D) | ( C ) |  | Release Rate (G1c)
(a) (mm) | Point (Delta a) (mm) | (N) | (mm) | (mm/N) | ((mm/N)^1/3) | ASTM (KJm-2)
45.781 | 0 | 104.96 | 4.231 | 0.04031059 | 0.3428781 | 0.483386 | Delamination Crack Initiation | Terminology | Z-Pins-Pin Material Type-%Vol Content-Pin Diameter-Pin Embbeded Length-Test Specimen Number
54.504 | 8.723 | 106.57 | 6.609 | 0.06201558 | 0.3958223 | 0.6601255 | Via Visual Observation
63.519 | 17.738 | 105.23 | 9.324 | 0.08860591 | 0.4458145 | 0.8041243 |  |  | e.g. Z-Pins- Z-Pins-Copper-2%Vol-0.51 mm-4 mm-No.1
72.363 | 26.582 | 96.91 | 11.4 | 0.1176349 | 0.4899805 | 0.8061255
81.722 | 35.941 | 87.78 | 14.84 | 0.169059 | 0.5529418 | 0.8516673
90.295 | 44.514 | 77.04 | 18.16 | 0.2357217 | 0.6177317 | 0.8351328
98.984 | 53.203 | 72.75 | 22.45 | 0.3085911 | 0.6757631 | 0.8959494 |  | DCB Steady State Mode I Static Test Specimen : Z-Pins-Copper-2%Vol-0.51 mm-4 mm-No.1 | [6 empty] | DCB Steady State Mode I Static Test Specimen : Z-Pins-Stainless Steel-2%Vol-0.51 mm-4 mm-No.1 | [6 empty] | DCB Steady State Mode I Static Test Specimen : Z-Pins-Titanium-2%Vol-0.51 mm-4 mm-No.1
108.043 | 62.262 | 69.53 | 26.06 | 0.3748022 | 0.720998 | 0.9165736
115.289 | 69.508 | 65.23 | 29.35 | 0.4499463 | 0.766279 | 0.911656 |  | Crack Length Based On The Load Point (a) [mm] | Delta Crack Length Based On The Load Point (Delta a) [mm] | Load (P) [N] | Displacement (D) [mm] | Compliance (C) [mm/N] | (C)1/3 (mm/N)1/3 | Critical Strain Energy Release Rate (GIc) ASTM (kJ/m2) | Crack Length Based On The Load Point (a) [mm] | Delta Crack Length Based On The Load Point (Delta a) [mm] | Load (P) [N] | Displacement (D) [mm] | Compliance (C) [mm/N] | (C)1/3 (mm/N)1/3 | Critical Strain Energy Release Rate (GIc) ASTM (kJ/m2) | Crack Length Based On The Load Point (a) [mm] | Delta Crack Length Based On The Load Point (Delta a) [mm] | Load (P) [N] | Displacement (D) [mm] | Compliance (C) [mm/N] | (C)1/3 (mm/N)1/3 | Critical Strain Energy Release Rate (GIc) ASTM (kJ/m2)
123.241 | 77.46 | 59.86 | 33.72 | 0.5633144 | 0.82588 | 0.9030525 | Without Delamination Crack
| Maximum Load | 106.57 | N |  |  | 0.8427119 | Initaition Value
[6 empty] | 0.08138416 | Without Delamination Crack | 46.808 | 0 | 400 | 1 | 0.003 | 0.136 | 0.38 | 43.995 | 0 | 450 | 0.8 | 0.001777778 | 0.1211414 | 0.3753221 | 57.495 | 0 | 354.63 | 1.1318 | 0.003191495 | 0.1472306 | 0.329291
[7 empty] | Initaition Value | 66.517 | 19.709 | 922.09 | 4.05 | 0.004 | 0.164 | 2.69 | 45.797 | 1.802 | 507.91 | 1.0572 | 0.002081471 | 0.1276802 | 0.5417057 | 69.643 | 12.148 | 672.21 | 3.2092 | 0.004774103 | 0.1683826 | 1.512657
[8 empty] | 72.948 | 26.14 | 1100.1 | 6.05 | 0.005 | 0.176 | 4.42 | 53.595 | 9.6 | 710.87 | 1.7793 | 0.002502989 | 0.135775 | 1.119324 | 76.252 | 18.757 | 1029.26 | 6.721 | 0.006529934 | 0.1869116 | 4.495234
[8 empty] | 81.427 | 34.619 | 1094.23 | 7.43 | 0.007 | 0.189 | 4.91 | 62.243 | 18.248 | 1190.33 | 4.1608 | 0.003495501 | 0.1517644 | 3.857534 | 83.066 | 25.571 | 1241.34 | 10.3259 | 0.00831835 | 0.2026185 | 7.744361
DCB Steady State Mode 1 Static Test Specimen : Z0%No.2 | [7 empty] | 88.945 | 42.137 | 1035.45 | 9.05 | 0.009 | 0.206 | 5.23 | 69.176 | 25.181 | 1552.21 | 6.9433 | 0.004473171 | 0.1647676 | 7.658329 | 89.842 | 32.347 | 1295.57 | 12.9388 | 0.009986956 | 0.2153498 | 9.466774
[8 empty] | 95.53 | 48.722 | 1004.9 | 10.16 | 0.01 | 0.216 | 5.36 | 75.198 | 31.203 | 1707.91 | 9.1306 | 0.005346066 | 0.174855 | 10.29696 | 93.196 | 35.701 | 1291.81 | 14.3801 | 0.01113175 | 0.2232824 | 10.16239
Crack Length Based | Delta Crack Length | Load | Displacement | Compliance | (C)^1/3 | Critical Strain Energy |  | 101.819 | 55.011 | 940.53 | 11.58 | 0.012 | 0.231 | 5.4 | 81.665 | 37.67 | 1806.17 | 11.7 | 0.006477796 | 0.1864128 | 12.96823 | 98.874 | 41.379 | 1257.44 | 16.408 | 0.01304873 | 0.2354269 | 10.71897
On The Load Point | Based On The Load | (P) | (D) | ( C ) |  | Release Rate (G1c) |  | 108.269 | 61.461 | 896.6 | 13.07 | 0.015 | 0.244 | 5.49 | 88.775 | 44.78 | 1772.88 | 12.9404 | 0.007299084 | 0.1939796 | 13.06434 | 105.994 | 48.499 | 1216.64 | 18.4018 | 0.0151251 | 0.2473049 | 10.94098
(a) (mm) | Point (Delta a) (mm) | (N) | (mm) | (mm/N) | ((mm/N)^1/3) | ASTM (KJm-2) |  | 114.861 | 68.053 | 860.43 | 14.59 | 0.017 | 0.257 | 5.58 | 96.78 | 52.785 | 1661.2 | 14.7205 | 0.008861365 | 0.2069348 | 12.88044 | 112.967 | 55.472 | 1108.18 | 20.0752 | 0.01811547 | 0.2626333 | 10.27456
45.897 | 0 | 104.16 | 3.875 | 0.03720238 | 0.3338286 | 0.5205755 | Delamination Crack Initiation | 121.741 | 74.933 | 823.7 | 16.72 | 0.02 | 0.273 | 5.8 | 104.021 | 60.026 | 1494.22 | 17.064 | 0.01142001 | 0.2251933 | 12.57656 | 119.118 | 61.623 | 1072.75 | 22.7151 | 0.02117464 | 0.2766551 | 10.73378
54.653 | 8.756 | 107.65 | 6.095 | 0.05661867 | 0.38399 | 0.7108488 | Via Visual Observation | 129.686 | 82.878 | 746.41 | 19.35 | 0.026 | 0.296 | 5.74 | 111.586 | 67.591 | 1347.11 | 19.7936 | 0.01469338 | 0.2449292 | 12.33312 | 132.539 | 75.044 | 981.47 | 26.3311 | 0.02682823 | 0.2993624 | 10.34082
63.284 | 17.387 | 104.96 | 8.924 | 0.08502287 | 0.4397224 | 0.8765371 |  | 133.083 | 86.275 | 724.77 | 20.9 | 0.029 | 0.307 | 5.88 | 117.391 | 73.396 | 1236.51 | 22.4009 | 0.01811623 | 0.262637 | 12.2275 | 140.243 | 82.748 | 891.27 | 28.3816 | 0.031844 | 0.3169635 | 9.616029
70.939 | 25.042 | 99.59 | 11.58 | 0.1162767 | 0.4880874 | 0.9628816 |  | 143.213 | 96.405 | 692.22 | 23.26 | 0.034 | 0.323 | 5.84 | 123.417 | 79.422 | 1167.24 | 25.4525 | 0.02180571 | 0.2793766 | 12.52212 | 147.832 | 90.337 | 810.46 | 30.4086 | 0.03752017 | 0.3347765 | 8.929197
79.997 | 34.1 | 93.15 | 14.68 | 0.1575953 | 0.54015 | 1.012554 |  | 149.99 | 103.182 | 676.59 | 26.49 | 0.039 | 0.34 | 6.23 | 130.458 | 86.463 | 1139.86 | 29.2897 | 0.02569587 | 0.29509 | 13.36605
90.575 | 44.678 | 83.75 | 19.77 | 0.2360597 | 0.6180268 | 1.082958 |  | 156.154 | 109.346 | 634.07 | 28.88 | 0.046 | 0.357 | 6.13 | 139.237 | 95.242 | 1097.44 | 33.768 | 0.03076979 | 0.3133585 | 13.96289
97.608 | 51.711 | 76.24 | 23.52 | 0.3084995 | 0.6756962 | 1.088398 | [8 empty] | 144.66 | 100.665 | 1033.55 | 36.8246 | 0.03562924 | 0.3290553 | 13.83718 | DCB Steady State Mode I Static Test Specimen : Z-Pins-Titanium-2%Vol-0.51 mm-4 mm-No.2
104.402 | 58.505 | 70.87 | 27.48 | 0.3877522 | 0.729208 | 1.105208
109.412 | 63.515 | 66.57 | 30.16 | 0.4530569 | 0.7680407 | 1.087257 |  | DCB Steady State Mode I Static Test Specimen : Z-Pins-Copper-2%Vol-0.51 mm-4 mm-No.2 | [13 empty] | Crack Length Based On The Load Point (a) [mm] | Delta Crack Length Based On The Load Point (Delta a) [mm] | Load (P) [N] | Displacement (D) [mm] | Compliance (C) [mm/N] | (C)1/3 (mm/N)1/3 | Critical Strain Energy Release Rate (GIc) ASTM (kJ/m2)
116.079 | 70.182 | 62.01 | 34.15 | 0.5507176 | 0.8196775 | 1.080942 | Without Delamination Crack | [7 empty] | DCB Steady State Mode I Static Test Specimen : Z-Pins-Stainless Steel-2%Vol-0.51 mm-4 mm-No.2
| Maximum Load | 107.65 | N |  |  | 1.000843 | Initaition Value | Crack Length Based On The Load Point (a) [mm] | Delta Crack Length Based On The Load Point (Delta a) [mm] | Load (P) [N] | Displacement (D) [mm] | Compliance (C) [mm/N] | (C)1/3 (mm/N)1/3 | Critical Strain Energy Release Rate (GIc) ASTM (kJ/m2)
[6 empty] | 0.1324344 | Without Delamination Crack | [7 empty] | Crack Length Based On The Load Point (a) [mm] | Delta Crack Length Based On The Load Point (Delta a) [mm] | Load (P) [N] | Displacement (D) [mm] | Compliance (C) [mm/N] | (C)1/3 (mm/N)1/3 | Critical Strain Energy Release Rate (GIc) ASTM (kJ/m2) | 56.202 | 0 | 341.2 | 1.508 | 0.004419695 | 0.1641084 | 0.4242988
[7 empty] | Initaition Value | [14 empty] | 70.64 | 14.438 | 713.55 | 3.9459 | 0.005529956 | 0.1768373 | 1.93321
[8 empty] | 48.251 | 0 | 487.25 | 1.18 | 0.002 | 0.134 | 0.61 | [7 empty] | 78.111 | 21.909 | 973.42 | 6.4721 | 0.006648826 | 0.1880392 | 3.980887
[8 empty] | 63.509 | 15.258 | 649.99 | 2.02 | 0.003 | 0.146 | 1.1 | 44.459 | 0 | 350 | 1 | 0.002857143 | 0.1418983 | 0.3459067 | 85.632 | 29.43 | 1307.91 | 11.0683 | 0.008462585 | 0.2037829 | 8.467837
[8 empty] | 68.06 | 19.809 | 941.57 | 4.09 | 0.004 | 0.163 | 3.03 | 48.383 | 3.924 | 456.91 | 1.4488 | 0.003170865 | 0.1469127 | 0.6147642 | 89.545 | 33.343 | 1420.67 | 13.9653 | 0.00983008 | 0.2142162 | 11.1735
DCB Steady State Mode 1 Static Test Specimen : Z0%No.3 | [7 empty] | 74.389 | 26.138 | 1066.96 | 5.29 | 0.005 | 0.17 | 4.11 | 57.686 | 13.227 | 814.22 | 3.1336 | 0.003848591 | 0.1567114 | 2.073019 | 97.105 | 40.903 | 1412.08 | 16.0765 | 0.01138498 | 0.2249628 | 11.92745
[8 empty] | 79.725 | 31.474 | 1095.95 | 6.61 | 0.006 | 0.182 | 4.96 | 64.551 | 20.092 | 1017.98 | 4.4935 | 0.004414134 | 0.1640395 | 3.402421 | 106.501 | 50.299 | 1317.58 | 19.3947 | 0.01471994 | 0.2450767 | 12.39328
Crack Length Based | Delta Crack Length | Load | Displacement | Compliance | (C)^1/3 | Critical Strain Energy |  | 87.581 | 39.33 | 1081.67 | 7.8 | 0.007 | 0.193 | 5.3 | 74.341 | 29.882 | 1339.59 | 8.1874 | 0.00611187 | 0.1828345 | 7.280387 | 111.702 | 55.5 | 1192.48 | 21.2417 | 0.01781305 | 0.2611636 | 11.78293
On The Load Point | Based On The Load | (P) | (D) | ( C ) |  | Release Rate (G1c) |  | 94.773 | 46.522 | 1025.47 | 9.81 | 0.01 | 0.212 | 5.88 | 82.879 | 38.42 | 1384.16 | 11.0846 | 0.008008178 | 0.2000681 | 9.311047 | 118.269 | 62.067 | 1120 | 23.7066 | 0.02116661 | 0.2766201 | 11.74515
(a) (mm) | Point (Delta a) (mm) | (N) | (mm) | (mm/N) | ((mm/N)^1/3) | ASTM (KJm-2) |  | 98.5 | 50.249 | 984.08 | 10.84 | 0.011 | 0.222 | 6.02 | 90.262 | 45.803 | 1335.83 | 13.5987 | 0.01017996 | 0.2167282 | 10.26287 | 125.778 | 69.576 | 1061.47 | 26.6403 | 0.02509755 | 0.2927816 | 11.84458
37.5 | 0 | 325 | 1.0123 | 0.003114769 | 0.1460412 | 0.3063433 |  | 105.605 | 57.354 | 973.21 | 12 | 0.012 | 0.231 | 6.18 | 96.58 | 52.121 | 1298.79 | 15.3979 | 0.01185557 | 0.2280207 | 10.66816 | 131.959 | 75.757 | 1014.22 | 29.0141 | 0.0286073 | 0.3058386 | 11.80953
42.756 | 5.256 | 339.59 | 1.2892 | 0.003796343 | 0.155999 | 0.3763456 |  | 111.769 | 63.518 | 914.22 | 13.89 | 0.015 | 0.248 | 6.38 | 101.885 | 57.426 | 1208.59 | 17.4557 | 0.01444303 | 0.2435302 | 10.75036 | 138.926 | 82.724 | 985.77 | 31.7886 | 0.03224748 | 0.3182966 | 12.00895
48.379 | 10.879 | 349.79 | 1.5253 | 0.004360616 | 0.1633739 | 0.4238205 |  | 116.674 | 68.423 | 859.07 | 14.54 | 0.017 | 0.257 | 6.02 | 108.116 | 63.657 | 1183.89 | 20.1332 | 0.01700597 | 0.2571583 | 11.53943 | 146.185 | 89.983 | 929.93 | 35.1553 | 0.03780424 | 0.3356192 | 11.96644
53.476 | 15.976 | 354.36 | 1.8816 | 0.005309854 | 0.1744593 | 0.4955484 |  | 123.869 | 75.618 | 809.47 | 17.34 | 0.021 | 0.278 | 6.4 | 116.908 | 72.449 | 1117.31 | 22.1774 | 0.01984892 | 0.2707566 | 11.20662 | 152.155 | 95.953 | 882.68 | 37.7295 | 0.04274426 | 0.3496439 | 11.75636
57.771 | 20.271 | 357.04 | 2.2044 | 0.006174098 | 0.1834529 | 0.5548481 |  | 129.607 | 81.356 | 759.05 | 18.85 | 0.025 | 0.292 | 6.26 | 121.622 | 77.163 | 1059.86 | 24.7724 | 0.02337328 | 0.2859169 | 11.4695
63.998 | 26.498 | 357.85 | 2.7851 | 0.00778287 | 0.198174 | 0.6538151 |  | 137.19 | 88.939 | 734.79 | 22.72 | 0.031 | 0.314 | 6.92 | 127.698 | 83.239 | 1002.95 | 27.0914 | 0.02701172 | 0.3000434 | 11.3701
68.942 | 31.442 | 350.87 | 3.1852 | 0.009078006 | 0.2086076 | 0.6948488 |  | 145.496 | 97.245 | 721.24 | 24.29 | 0.034 | 0.323 | 6.87 | 135.953 | 91.494 | 953.55 | 29.6062 | 0.0310484 | 0.3143015 | 11.17455 | DCB Steady State Mode I Static Test Specimen : Z-Pins-Titanium-2%Vol-0.51 mm-4 mm-No.3
74.761 | 37.261 | 346.3 | 3.5861 | 0.01035547 | 0.2179666 | 0.7273842 |  | 154.005 | 105.754 | 675.23 | 26.8 | 0.04 | 0.341 | 6.72 | 143.502 | 99.043 | 893.15 | 32.8568 | 0.03678755 | 0.3325832 | 11.06845
80.772 | 43.272 | 337.18 | 4.3505 | 0.0129026 | 0.2345448 | 0.8106765 | [8 empty] | 148.907 | 104.448 | 844.29 | 34.8452 | 0.0412716 | 0.3455815 | 10.73391 | Crack Length Based On The Load Point (a) [mm] | Delta Crack Length Based On The Load Point (Delta a) [mm] | Load (P) [N] | Displacement (D) [mm] | Compliance (C) [mm/N] | (C)1/3 (mm/N)1/3 | Critical Strain Energy Release Rate (GIc) ASTM (kJ/m2)
87.613 | 50.113 | 355.57 | 5.2081 | 0.01464719 | 0.2446723 | 0.9616172
95.442 | 57.942 | 317.58 | 6.1299 | 0.01930191 | 0.2682461 | 0.9455507 |  | DCB Steady State Mode I Static Test Specimen : Z-Pins-Copper-2%Vol-0.51 mm-4 mm-No.3
103.084 | 65.584 | 292.61 | 6.9436 | 0.02372988 | 0.2873637 | 0.9282845 | [8 empty] | DCB Steady State Mode I Static Test Specimen : Z-Pins-Stainless Steel-2%Vol-0.51 mm-4 mm-No.3 | [6 empty] | 58.096 | 0 | 378.79 | 1.0508 | 0.002774096 | 0.14051 | 0.3561803
108.949 | 71.449 | 278.38 | 7.6932 | 0.02763561 | 0.3023359 | 0.9358547 |  | Crack Length Based On The Load Point (a) [mm] | Delta Crack Length Based On The Load Point (Delta a) [mm] | Load (P) [N] | Displacement (D) [mm] | Compliance (C) [mm/N] | (C)1/3 (mm/N)1/3 | Critical Strain Energy Release Rate (GIc) ASTM (kJ/m2) | [7 empty] | 67.229 | 9.133 | 641.07 | 3.2956 | 0.00514078 | 0.1725876 | 1.658379
117.915 | 80.415 | 266.57 | 9.1161 | 0.03419777 | 0.3245881 | 0.9955966 | [8 empty] | Crack Length Based On The Load Point (a) [mm] | Delta Crack Length Based On The Load Point (Delta a) [mm] | Load (P) [N] | Displacement (D) [mm] | Compliance (C) [mm/N] | (C)1/3 (mm/N)1/3 | Critical Strain Energy Release Rate (GIc) ASTM (kJ/m2) | 73.391 | 15.295 | 882.14 | 5.4395 | 0.006166255 | 0.1833752 | 3.478304
| Maximum Load | 357.85 | N |  |  | 0.7310916 | [15 empty] | 83.295 | 25.199 | 1187.11 | 8.5349 | 0.007189645 | 0.1930053 | 6.540106
[6 empty] | 0.2180111 |  | 51.481 | 0 | 468.75 | 1.38 | 0.003 | 0.143 | 0.59 | [7 empty] | 89.062 | 30.966 | 1268.73 | 11.1286 | 0.008771449 | 0.2062325 | 8.567548
[8 empty] | 59.343 | 7.862 | 564.41 | 1.85 | 0.003 | 0.148 | 0.85 | 44.551 | 0 | 300 | 1.1 | 0.003666667 | 0.1542022 | 0.3054264 | 95.04 | 36.944 | 1278.92 | 13.3845 | 0.01046547 | 0.2187357 | 9.77934
[8 empty] | 67.854 | 16.373 | 892.14 | 3.88 | 0.004 | 0.163 | 2.54 | 47.94 | 3.389 | 451.54 | 1.3863 | 0.00307016 | 0.1453406 | 0.5494132 | 99.75 | 41.654 | 1255.3 | 14.818 | 0.01180435 | 0.2276918 | 10.15849
[8 empty] | 76.099 | 24.618 | 1121.06 | 6.54 | 0.006 | 0.18 | 4.89 | 54.972 | 10.421 | 725.36 | 2.3324 | 0.003215507 | 0.1475989 | 1.341096 | 106.011 | 47.915 | 1246.17 | 17.0612 | 0.01369091 | 0.2392273 | 10.96874
DCB Steady State Mode 1 Static Test Specimen : Z0%No.4 | [7 empty] | 83.292 | 31.811 | 1108.43 | 7.73 | 0.007 | 0.191 | 5.29 | 64.57 | 20.019 | 1056.1 | 3.8617 | 0.003656567 | 0.1540605 | 2.855385 | 114.288 | 56.192 | 1152.21 | 19.8331 | 0.01721309 | 0.2581981 | 10.98578
[8 empty] | 93.796 | 42.315 | 1074.48 | 9.49 | 0.009 | 0.207 | 5.68 | 69.685 | 25.134 | 1421.74 | 6.324 | 0.004448071 | 0.1644588 | 5.926204 | 120.42 | 62.324 | 1088.85 | 21.8038 | 0.02002461 | 0.2715531 | 10.86457
Crack Length Based | Delta Crack Length | Load | Displacement | Compliance | (C)^1/3 | Critical Strain Energy |  | 102.434 | 50.953 | 967.47 | 11.02 | 0.011 | 0.225 | 5.51 | 77.035 | 32.484 | 1627.91 | 8.6605 | 0.005320012 | 0.1745705 | 8.571128 | 126.197 | 68.101 | 986.3 | 23.9854 | 0.02431856 | 0.2897206 | 10.35694
On The Load Point | Based On The Load | (P) | (D) | ( C ) |  | Release Rate (G1c) |  | 109.263 | 57.782 | 864.74 | 12.23 | 0.014 | 0.242 | 5.16 | 84.906 | 40.355 | 1711.14 | 10.9296 | 0.006387321 | 0.1855409 | 10.49707 | 130.42 | 72.324 | 963.75 | 25.8292 | 0.02680073 | 0.2992601 | 10.56353
(a) (mm) | Point (Delta a) (mm) | (N) | (mm) | (mm/N) | ((mm/N)^1/3) | ASTM (KJm-2) |  | 116.025 | 64.544 | 840.17 | 14.45 | 0.017 | 0.258 | 5.61 | 92.35 | 47.799 | 1683.75 | 13.27 | 0.007881218 | 0.1990052 | 11.69203 | 135.985 | 77.889 | 944.96 | 27.5552 | 0.02916018 | 0.3077963 | 10.62006
43.096 | 0 | 328.59 | 1.1424 | 0.003476673 | 0.1514914 | 0.3262973 |  | 125.697 | 74.216 | 813.67 | 17.54 | 0.022 | 0.278 | 6.14 | 101.385 | 56.834 | 1581.2 | 15.0184 | 0.009498103 | 0.2117771 | 11.48324 | 140.766 | 82.67 | 847.24 | 29.3156 | 0.03460129 | 0.3258598 | 9.802675
46.205 | 3.109 | 346.84 | 1.3361 | 0.003852209 | 0.1567605 | 0.3853859 |  | 133.248 | 81.767 | 778.79 | 20.41 | 0.026 | 0.297 | 6.49 | 108.507 | 63.956 | 1407.78 | 17.3868 | 0.01235051 | 0.2311506 | 11.1678 | 148.644 | 90.548 | 846.71 | 33.4625 | 0.03952062 | 0.3406235 | 10.61683
52.251 | 9.155 | 356.24 | 1.6452 | 0.004618235 | 0.1665298 | 0.4495692 |  | 143.559 | 92.078 | 750.66 | 22.26 | 0.03 | 0.31 | 6.38 | 115.525 | 70.974 | 1324.56 | 20.2688 | 0.01530229 | 0.2482669 | 11.60375 | 152.865 | 94.769 | 821.2 | 36.9706 | 0.04502021 | 0.3557426 | 11.07634
55.862 | 12.766 | 355.7 | 2.0206 | 0.00568063 | 0.178429 | 0.5268871 |  | 152.5 | 101.019 | 698.25 | 26.22 | 0.038 | 0.335 | 6.61 | 124.157 | 79.606 | 1213.42 | 24.2719 | 0.02000288 | 0.2714548 | 11.9546
60.611 | 17.515 | 358.12 | 2.4429 | 0.006821456 | 0.1896527 | 0.6060251 |  | 159.5 | 108.019 | 647.78 | 29.2 | 0.045 | 0.356 | 6.56 | 134.574 | 90.023 | 1203.75 | 30.0015 | 0.02492336 | 0.2921027 | 13.65558
64.776 | 21.68 | 363.75 | 2.7815 | 0.007646735 | 0.1970117 | 0.6685847 | [8 empty] | 142.178 | 97.627 | 1113.55 | 33.146 | 0.02976606 | 0.3099135 | 13.29228
72.987 | 29.891 | 362.41 | 3.4293 | 0.009462487 | 0.211512 | 0.752884 | [8 empty] | 147.115 | 102.564 | 1037.31 | 34.9486 | 0.03369157 | 0.3229786 | 12.66436
75.101 | 32.005 | 355.7 | 3.8266 | 0.01075794 | 0.2207546 | 0.8072509 | [8 empty] | 154.94 | 110.389 | 1018.52 | 38.2191 | 0.03752415 | 0.3347883 | 12.98201
80.685 | 37.589 | 355.97 | 4.4033 | 0.01236986 | 0.2312712 | 0.880792
85.661 | 42.565 | 353.55 | 5.0523 | 0.0142902 | 0.2426681 | 0.9588646
90.263 | 47.167 | 345.03 | 5.4725 | 0.01586094 | 0.2512521 | 0.9733382
97.632 | 54.536 | 338.25 | 6.3914 | 0.01889549 | 0.26635 | 1.047814
107.649 | 64.553 | 325.63 | 7.74 | 0.02376931 | 0.2875227 | 1.129757
113.62 | 70.524 | 310.06 | 8.6557 | 0.02791621 | 0.3033557 | 1.151424
120.462 | 77.366 | 303.35 | 9.9328 | 0.0327437 | 0.3199209 | 1.232175
| Maximum Load | 363.75 | N |  |  | 0.8264823
0.2715886