## Sheet1
Stirring rate = 1000 rpm |  | Stirring rate = 500 rpm
Sample number | Particle size, mm | Sample number | Particle size, mm
1 | 0.429 | 21 | 0.412
2 | 0.399 | 22 | 0.393
3 | 0.428 | 23 | 0.394
4 | 0.436 | 24 | 0.446
5 | 0.437 | 25 | 0.398
6 | 0.451 | 26 | 0.395
7 | 0.379 | 27 | 0.391
8 | 0.418 | 28 | 0.412
9 | 0.404 | 29 | 0.407
10 | 0.402 | 30 | 0.383
11 | 0.401 | 31 | 0.421
12 | 0.413 | 32 | 0.411
13 | 0.417 | 33 | 0.386
14 | 0.4 | 34 | 0.394
15 | 0.382 | 35 | 0.378
16 | 0.414 | 36 | 0.394
17 | 0.395 | 37 | 0.439
18 | 0.411 | 38 | 0.423
19 | 0.436 | 39 | 0.395
20 | 0.393 | 40 | 0.419

## Sheet2
Sample number | Stirring rate, rpm | Tween 80 concentration, v/v% | Chitosan concentration, w/w% | glutaraldehyde concentration, w/w% | Particle size, mm
1 | 1500 | 1.5 | 0.5 | 1 | 0.511
2 | 1000 | 2.5 | 1 | 5 | 0.321
3 | 500 | 0.5 | 1 | 5 | 0.393
4 | 1000 | 2.5 | 0.5 | 1 | 0.662
5 | 1500 | 1.5 | 1 | 5 | 0.354
6 | 500 | 0.5 | 1.5 | 3 | 0.482
7 | 1500 | 1.5 | 1.5 | 3 | 0.273
8 | 500 | 0.5 | 0.5 | 1 | 0.747
9 | 1000 | 2.5 | 1.5 | 3 | 0.307
10 | 500 | 1.5 | 1 | 3 | 0.679
11 | 50 | 1.5 | 1.5 | 1 | 0.368
12 | 1500 | 2.5 | 0.5 | 5 | 0.341
13 | 1000 | 0.5 | 1.5 | 1 | 0.443
14 | 1000 | 0.5 | 1 | 3 | 0.399
15 | 1000 | 0.5 | 0.5 | 5 | 0.377
16 | 1500 | 2.5 | 1 | 3 | 0.298
17 | 500 | 1.5 | 0.5 | 5 | 0.533
18 | 1500 | 2.5 | 1.5 | 1 | 0.356
19 | 1000 | 1.5 | 1.5 | 5 | 0.354
20 | 1000 | 1.5 | 1 | 1 | 0.583
21 | 500 | 2.5 | 0.5 | 3 | 0.47
22 | 1000 | 1.5 | 0.5 | 3 | 0.486
23 | 1500 | 0.5 | 1.5 | 5 | 0.333
24 | 1500 | 0.5 | 1 | 1 | 0.7
25 | 1500 | 0.5 | 0.5 | 3 | 0.502
26 | 500 | 2.5 | 1.5 | 5 | 0.337
27 | 500 | 2.5 | 1 | 1 | 0.204
28 | 1000 | 1.5 | 1 | 3 | 0.396
29 | 1000 | 1.5 | 1 | 3 | 0.393
30 | 1000 | 1.5 | 1 | 3 | 0.442
31 | 1000 | 1.5 | 1 | 3 | 0.401
32 | 500 | 1.5 | 1 | 3 | 0.425
33 | 750 | 1.5 | 1 | 3 | 0.407
34 | 1000 | 1.5 | 1 | 3 | 0.44
35 | 1250 | 1.5 | 1 | 3 | 0.415
36 | 1500 | 1.5 | 1 | 3 | 0.359
37 | 1750 | 1.5 | 1 | 3 | 0.378
38 | 1000 | 1.5 | 1 | 3 | 0.38
39 | 1000 | 1.5 | 0.5 | 3 | 0.577
40 | 1000 | 1.5 | 1 | 3 | 0.439
41 | 1000 | 1.5 | 1.5 | 3 | 0.324
42 | 1000 | 1.5 | 2 | 3 | 0.331
43 | 1000 | 1.5 | 2.5 | 3 | 0.389