## Trial #1
Trial #1 | 400 psi hydraulic pressure & 400oF press temperature
Time |  | Temp
0 |  | 80 | Initial wet weight = 449.74 g
0.5 |  | 130
1 |  | 136
1.5 |  | 166
2 |  | 181
2.5 |  | 193
3 |  | 201
3.5 |  | 207
4 |  | 210
4.5 |  | 212
5 |  | 213
5.5 |  | 214
6 |  | 214.3
6.5 |  | 214.6
7 |  | 215
7.5 |  | 215.7
8 |  | 215.9
8.5 |  | 216.5
9 |  | 217.4
9.5 |  | 218.2
10 |  | 218.7
10.5 |  | 219.5
11 |  | 222
11.5 |  | 230
12 |  | 240
12.5 |  | 255.6
13 |  | 273
13.5 |  | 288
14 |  | 307
14.5 |  | 323
15 |  | 336
15.5 |  | 349
16 |  | 359
16.5 |  | 367
17 |  | 374
17.5 |  | 379
18 |  | 383
18.5 |  | 386.5
19 |  | 389.3
19.5 |  | 391.3
20 |  | 393.2 | Final wet weight = 162.71 g (out of press)
|  |  | 287.03 | g H2O removed