## Sheet1
Delivery 1 |  | Delivery 2
Specimen number | 28-day strength, MPa | Specimen number | 28-day strength, MPa
1 | 15.6 | 21 | 18.1
2 | 16.6 | 22 | 18.3
3 | 17.7 | 23 | 17.7
4 | 16.7 | 24 | 18.3
5 | 18.1 | 25 | 18.7
6 | 17.2 | 26 | 18
7 | 16.2 | 27 | 17.6
8 | 17.9 | 28 | 18.2
9 | 17.7 | 29 | 17.7
10 | 17.4 | 30 | 17.8
11 | 17.4 | 31 | 18
12 | 16.8 | 32 | 17.8
13 | 16.9 | 33 | 18.2
14 | 16.9 | 34 | 19.5
15 | 16.9 | 35 | 19.2
16 | 17.6 | 36 | 16.6
17 | 16.9 | 37 | 19.3
18 | 16.7 | 38 | 17.4
19 | 15.8 | 39 | 18.6
20 | 18.1 | 40 | 17.1

## Sheet2
Concerete mix number | Water-cement ratio | Aggregate-cement ratio | Cement content, kg/m3 | Accelerated strength, MPa | 28-day strength, MPa
1 | 0.5 | 6.38 | 300 | 4.8 | 17
2 | 0.55 | 6.22 | 300 | 3.4 | 14.2
3 | 0.6 | 6.14 | 300 | 3.4 | 14.5
4 | 0.4 | 4.51 | 400 | 8.6 | 23.9
5 | 0.415 | 4.46 | 400 | 8.2 | 23.7
6 | 0.42 | 4.44 | 400 | 8.3 | 25
7 | 0.43 | 4.41 | 400 | 8.4 | 22.9
8 | 0.44 | 4.45 | 400 | 7.3 | 22.5
9 | 0.45 | 4.36 | 400 | 6 | 21.8
10 | 0.5 | 4.25 | 400 | 5.6 | 18.9
11 | 0.55 | 4.1 | 400 | 4.6 | 17.2
12 | 0.6 | 3.99 | 400 | 3.8 | 15
13 | 0.45 | 4.34 | 400 | 6.9 | 22.2
14 | 0.5 | 6.32 | 300 | 4.7 | 17.5
15 | 0.45 | 4.41 | 400 | 8.2 | 20.2
16 | 0.45 | 4.36 | 400 | 6.9 | 22.2
17 | 0.5 | 6.28 | 300 | 4.9 | 18.5
18 | 0.45 | 4.37 | 400 | 7.7 | 24.2
19 | 0.5 | 6.75 | 300 | 5.5 | 20.2
20 | 0.45 | 4.4 | 400 | 8.9 | 25.7
21 | 0.5 | 6.41 | 300 | 6 | 20.9
22 | 0.6 | 6.16 | 300 | 4.7 | 16.3
23 | 0.63 | 6.03 | 300 | 3.8 | 15
24 | 0.5 | 4.3 | 400 | 7.3 | 20.6
25 | 0.615 | 6.15 | 300 | 3.9 | 15.9
26 | 0.55 | 6.26 | 300 | 5 | 18.1
27 | 0.5 | 6.74 | 300 | 4.7 | 19.5
28 | 0.5 | 6.74 | 300 | 5.8 | 19
29 | 0.45 | 4.62 | 400 | 5.1 | 19
30 | 0.45 | 5.59 | 350 | 7.5 | 22.3
31 | 0.6 | 6.46 | 300 | 3 | 15.8
32 | 0.4 | 4.76 | 400 | 7 | 24.6
33 | 0.3 | 4.68 | 400 | 10.6 | 25.2
34 | 0.35 | 4.57 | 400 | 8.7 | 24.1
35 | 0.4 | 4.47 | 400 | 8.1 | 23.9
36 | 0.3 | 4.74 | 400 | 15.3 | 32.8
37 | 0.35 | 4.61 | 400 | 12.4 | 27.8
38 | 0.4 | 4.48 | 400 | 10.8 | 27.8
39 | 0.33 | 4.66 | 400 | 15.1 | 33.5
40 | 0.3 | 4.02 | 450 | 16.4 | 33.5
41 | 0.35 | 4.61 | 400 | 12.9 | 29.1
42 | 0.4 | 4.49 | 400 | 8.5 | 25.9
43 | 0.37 | 4.55 | 400 | 10.2 | 27.6
44 | 0.4 | 4.63 | 400 | 13.8 | 30.3
45 | 0.36 | 4.58 | 400 | 12 | 27.9
46 | 0.36 | 4.58 | 400 | 11.9 | 28.1
47 | 0.38 | 4.53 | 400 | 9.6 | 26.6
48 | 0.45 | 3.66 | 450 | 8 | 22.8
49 | 0.42 | 3.73 | 450 | 8 | 22.4
50 | 0.38 | 3.84 | 450 | 10.1 | 24.7
51 | 0.36 | 3.9 | 450 | 11.8 | 26.8
52 | 0.34 | 3.94 | 450 | 12.5 | 30.4
53 | 0.32 | 4 | 450 | 14.1 | 34.4
54 | 0.44 | 3.68 | 450 | 7.3 | 22
55 | 0.43 | 3.72 | 450 | 6.9 | 25.2
56 | 0.41 | 3.76 | 450 | 8.2 | 25.2
57 | 0.39 | 3.82 | 450 | 9.3 | 23.7
58 | 0.37 | 3.87 | 450 | 8.5 | 25.6
59 | 0.35 | 3.93 | 450 | 12.1 | 27.6